## Belt Selection Metric
Version:11.2021 | This file is for internal use only – specifications on the technical datasheets are leading
Product | Belt Grade | Shape | Reinforcement | Size/Diam. mm | Pull Force* kg/cm - 1% | Shore Hardness | MPD Norm. Flex-mm | Ambient Temp | Top Surface | Bottom | Color | Low Temp | Metal_X-Ray Detectable | ESD/AS
RTB-3 | Food Grade | Round | No | 3 | 0.13 | 72A | 15 | -40° C to 40° C | Smooth | NR | Blue 10 | No | Non | No
RTB-4 | Food Grade | Round | No | 4 | 0.23 | 72A | 20 | -40° C to 40° C | Smooth | NR | Blue 10 | No | Non | No
RTB-5 | Food Grade | Round | No | 5 | 0.35 | 72A | 25 | -40° C to 40° C | Smooth | NR | Blue 10 | No | Non | No
RTB-6.3 | Food Grade | Round | No | 6.3 | 0.5 | 72A | 30 | -40° C to 40° C | Smooth | NR | Blue 10 | No | Non | No
RTB-8 | Food Grade | Round | No | 8 | 0.95 | 72A | 40 | -40° C to 40° C | Smooth | NR | Blue 10 | No | Non | No
RTB-9.5 | Food Grade | Round | No | 9.5 | 1.13 | 72A | 45 | -40° C to 40° C | Smooth | NR | Blue 10 | No | Non | No
RTB-12.5 | Food Grade | Round | No | 12.5 | 2.1 | 72A | 65 | -40° C to 40° C | Smooth | NR | Blue 10 | No | Non | No
RTB-20 | Food Grade | Round | No | 20 | 5.5 | 72A | 110 | -40° C to 40° C | Smooth | NR | Blue 10 | No | Non | No
RFC-4 | Non-Food Grade | Round | No | 4 | 0.2 | 76A | 20 | -40° C to 50° C | Smooth | NR | Clear | No | Non | No
RFC-5 | Non-Food Grade | Round | No | 5 | 0.3 | 76A | 25 | -40° C to 50° C | Smooth | NR | Clear | No | Non | No
RFC-6 | Non-Food Grade | Round | No | 6 | 0.4 | 76A | 30 | -40° C to 50° C | Smooth | NR | Clear | No | Non | No
RFC-8 | Non-Food Grade | Round | No | 8 | 0.75 | 76A | 40 | -40° C to 50° C | Smooth | NR | Clear | No | Non | No
RL-2 | Food Grade | Round | No | 2 | 0.06 | 80A | 15 | -40° C to 55° C | Smooth | NR | Brown | No | Non | No
RL-3 | Food Grade | Round | No | 3 | 0.14 | 80A | 20 | -40° C to 55° C | Smooth | NR | Brown | No | Non | No
RL-4 | Food Grade | Round | No | 4 | 0.25 | 80A | 30 | -40° C to 55° C | Smooth | NR | Brown | No | Non | No
RL-5 | Food Grade | Round | No | 5 | 0.4 | 80A | 35 | -40° C to 55° C | Smooth | NR | Brown | No | Non | No
RL-6.30 | Food Grade | Round | No | 6.3 | 0.6 | 80A | 40 | -40° C to 55° C | Smooth | NR | Brown | No | Non | No
RL-8 | Food Grade | Round | No | 8 | 1 | 80A | 55 | -40° C to 55° C | Smooth | NR | Brown | No | Non | No
RL-9.50 | Food Grade | Round | No | 9.5 | 1.4 | 80A | 65 | -40° C to 55° C | Smooth | NR | Brown | No | Non | No
RL-12.50 | Food Grade | Round | No | 12.5 | 2.5 | 80A | 85 | -40° C to 55° C | Smooth | NR | Brown | No | Non | No
RL-15 | Food Grade | Round | No | 15 | 3.5 | 80A | 100 | -40° C to 55° C | Smooth | NR | Brown | No | Non | No
RL-18 | Food Grade | Round | No | 18 | 5.1 | 80A | 120 | -40° C to 55° C | Smooth | NR | Brown | No | Non | No
RL-20 | Food Grade | Round | No | 20 | 6.25 | 80A | 140 | -40° C to 55° C | Smooth | NR | Brown | No | Non | No
RLC-2 | Food Grade | Round | No | 2 | 0.06 | 80A | 15 | -40° C to 55° C | Smooth | NR | Clear | No | Non | No
RLC-3 | Food Grade | Round | No | 3 | 0.14 | 80A | 20 | -40° C to 55° C | Smooth | NR | Clear | No | Non | No
RLC-4 | Food Grade | Round | No | 4 | 0.25 | 80A | 30 | -40° C to 55° C | Smooth | NR | Clear | No | Non | No
RLC-5 | Food Grade | Round | No | 5 | 0.4 | 80A | 35 | -40° C to 55° C | Smooth | NR | Clear | No | Non | No
RLC-6 | Food Grade | Round | No | 6 | 0.55 | 80A | 38 | -40° C to 55° C | Smooth | NR | Clear | No | Non | No
RLC-6.30 | Food Grade | Round | No | 6.3 | 0.6 | 80A | 40 | -40° C to 55° C | Smooth | NR | Clear | No | Non | No
RLC-8 | Food Grade | Round | No | 8 | 1 | 80A | 55 | -40° C to 55° C | Smooth | NR | Clear | No | Non | No
RLC-9.50 | Food Grade | Round | No | 9.5 | 1.4 | 80A | 65 | -40° C to 55° C | Smooth | NR | Clear | No | Non | No
RLC-10 | Food Grade | Round | No | 10 | 1.55 | 80A | 70 | -40° C to 55° C | Smooth | NR | Clear | No | Non | No
RLC-12.50 | Food Grade | Round | No | 12.5 | 2.5 | 80A | 85 | -40° C to 55° C | Smooth | NR | Clear | No | Non | No
RLC-15 | Food Grade | Round | No | 15 | 3.5 | 80A | 100 | -40° C to 55° C | Smooth | NR | Clear | No | Non | No
RLC18 | Food Grade | Round | No | 18 | 5.1 | 80A | 120 | -40° C to 55° C | Smooth | NR | Clear | No | Non | No
RLB-3 | Food Grade | Round | No | 3 | 0.14 | 80A | 20 | -40° C to 55° C | Smooth | NR | Blue | No | Non | No
RLB-4 | Food Grade | Round | No | 4 | 0.25 | 80A | 30 | -40° C to 55° C | Smooth | NR | Blue | No | Non | No
RLB-5 | Food Grade | Round | No | 5 | 0.4 | 80A | 35 | -40° C to 55° C | Smooth | NR | Blue | No | Non | No
RLB-6.30 | Food Grade | Round | No | 6.3 | 0.6 | 80A | 40 | -40° C to 55° C | Smooth | NR | Blue | No | Non | No
RLB-8 | Food Grade | Round | No | 8 | 1 | 80A | 55 | -40° C to 55° C | Smooth | NR | Blue | No | Non | No
RLB-9.50 | Food Grade | Round | No | 9.50.0 | 1.4 | 80A | 65 | -40° C to 55° C | Smooth | NR | Blue | No | Non | No
RLB-12.50 | Food Grade | Round | No | 12.50.0 | 2.5 | 80A | 85 | -40° C to 55° C | Smooth | NR | Blue | No | Non | No
RLB-15 | Food Grade | Round | No | 15 | 3.5 | 80A | 100 | -40° C to 55° C | Smooth | NR | Blue | No | Non | No
RLB-5-MD | Food Grade | Round | No | 5 | 0.4 | 80A | 40 | -30° C to 55° C | Smooth | NR | Blue09 | No | Yes | No
RLW-6.30 | Food Grade | Round | No | 6.3 | 0.6 | 80A | 42 | -40° C to 55° C | Smooth | NR | White 16 | No | Non | No
RLW-8 | Food Grade | Round | No | 8 | 1 | 80A | 54 | -40° C to 55° C | Smooth | NR | White 16 | No | Non | No
RLW-9.50 | Food Grade | Round | No | 9.50.0 | 1.4 | 80A | 64 | -40° C to 55° C | Smooth | NR | White 16 | No | Non | No
RLW-12.50 | Food Grade | Round | Yes | 12.50.0 | 18 | 80A | 90 | -40° C to 55° C | Smooth | NR | White 16 | No | Non | No
RLW-15 | Food Grade | Round | No | 15 | 3.5 | 80A | 102 | -40° C to 55° C | Smooth | NR | White 16 | No | Non | No
RLW-18 | Food Grade | Round | Yes | 18 | 27 | 80A | 125 | -40° C to 55° C | Smooth | NR | White 16 | No | Non | No
RO-2 | Food Grade | Round | No | 2 | 0.06 | 83A | 15 | -40° C to 55° C | Smooth | NR | Orange | No | Non | No
RO-3 | Food Grade | Round | No | 3 | 0.14 | 83A | 20 | -40° C to 55° C | Smooth | NR | Orange | No | Non | No
RO-4 | Food Grade | Round | No | 4 | 0.25 | 83A | 30 | -40° C to 55° C | Smooth | NR | Orange | No | Non | No
RO-5 | Food Grade | Round | No | 5 | 0.4 | 83A | 34 | -40° C to 55° C | Smooth | NR | Orange | No | Non | No
RO-6.30 | Food Grade | Round | No | 6.30.0 | 0.68 | 83A | 38 | -40° C to 55° C | Smooth | NR | Orange | No | Non | No
RO-8 | Food Grade | Round | No | 8 | 1.06 | 83A | 48 | -40° C to 55° C | Smooth | NR | Orange | No | Non | No
RO-9.50 | Food Grade | Round | No | 9.50.0 | 1.54 | 83A | 57 | -40° C to 55° C | Smooth | NR | Orange | No | Non | No
RO-12.50 | Food Grade | Round | No | 12.50.0 | 2.72 | 83A | 75 | -40° C to 55° C | Smooth | NR | Orange | No | Non | No
RO-14 | Food Grade | Round | No | 14 | 3.43 | 83A | 84 | -40° C to 55° C | Smooth | NR | Orange | No | Non | No
RO-16 | Food Grade | Round | No | 16 | 4.25 | 83A | 95 | -40° C to 55° C | Smooth | NR | Orange | No | Non | No
RO-19 | Food Grade | Round | No | 19 | 6.11 | 83A | 115 | -40° C to 55° C | Smooth | NR | Orange | No | Non | No
RO-25 | Food Grade | Round | No | 25 | 10.6 | 83A | 150 | -40° C to 55° C | Smooth | NR | Orange | No | Non | No
ROS-6.30 | Food Grade | Round | Yes | 6.30.0 | 4.5 | 83A | 42 | -40° C to 55° C | Smooth | NR | Orange | No | Non | No
ROS-8 | Food Grade | Round | Yes | 8 | 5 | 83A | 54 | -40° C to 55° C | Smooth | NR | Orange | No | Non | No
ROS-9.50 | Food Grade | Round | Yes | 9.50.0 | 9.5 | 83A | 64 | -40° C to 55° C | Smooth | NR | Orange | No | Non | No
ROS-12.50 | Food Grade | Round | Yes | 12.50.0 | 11.4 | 83A | 86 | -40° C to 55° C | Smooth | NR | Orange | No | Non | No
ROS-14 | Food Grade | Round | Yes | 14 | 12.3 | 83A | 95 | -40° C to 55° C | Smooth | NR | Orange | No | Non | No
ROS-16 | Food Grade | Round | Yes | 16 | 13.6 | 83A | 108 | -40° C to 55° C | Smooth | NR | Orange | No | Non | No
ROS-19 | Food Grade | Round | Yes | 19 | 15 | 83A | 127 | -40° C to 55° C | Smooth | NR | Orange | No | Non | No
RPZ-5 | Non-Food Grade | Round | No | 5 | 0.8 | 86A | 45 | -40° C to 50° C | Textured | NR | Green 05 | No | Non | No
RPZ-6 | Non-Food Grade | Round | No | 6 | 1.16 | 86A | 54 | -40° C to 50° C | Textured | NR | Green 05 | No | Non | No
RPZ-8 | Non-Food Grade | Round | No | 8 | 2.05 | 86A | 72 | -40° C to 50° C | Textured | NR | Green 05 | No | Non | No
RPZ-10 | Non-Food Grade | Round | No | 10 | 3.2 | 86A | 89 | -40° C to 50° C | Textured | NR | Green 05 | No | Non | No
RPZ-12 | Non-Food Grade | Round | No | 12 | 4.56 | 86A | 108 | -40° C to 50° C | Textured | NR | Green 05 | No | Non | No
RPZ-15 | Non-Food Grade | Round | No | 15 | 7.25 | 86A | 135 | -40° C to 50° C | Textured | NR | Green 05 | No | Non | No
RPZS-10 | Non-Food Grade | Round | Yes | 10 | 19.5 | 86A | 95 | -20° C to 50° C | Textured | NR | Green 05 | No | Non | No
RPZS-12 | Non-Food Grade | Round | Yes | 12 | 23 | 86A | 112 | -20° C to 50° C | Textured | NR | Green 05 | No | Non | No
RPZS-15 | Non-Food Grade | Round | Yes | 15 | 24 | 86A | 140 | -20° C to 50° C | Textured | NR | Green 05 | No | Non | No
RPD-AS-2 | Non-Food Grade | Round | No | 2 | 0.13 | 88A | 20 | -30° C to 60° C | Smooth Matt | NR | Black | No | Non | AS
RPD-AS-3 | Non-Food Grade | Round | No | 3 | 0.31 | 88A | 30 | -30° C to 60° C | Smooth Matt | NR | Black | No | Non | AS
SRPD-AS-3 | Non-Food Grade | Round | No | 3 | 0.31 | 88A | 30 | -30° C to 60° C | Smooth Matt | NR | Black | No | Non | AS
RPD-AS-4 | Non-Food Grade | Round | No | 4 | 0.54 | 88A | 40 | -30° C to 60° C | Smooth Matt | NR | Black | No | Non | AS
RPD-AS-5 | Non-Food Grade | Round | No | 5 | 0.85 | 88A | 50 | -30° C to 60° C | Smooth Matt | NR | Black | No | Non | AS
RPD-AS-6 | Non-Food Grade | Round | No | 6 | 1.22 | 88A | 60 | -30° C to 60° C | Smooth Matt | NR | Black | No | Non | AS
RPD-AS-8 | Non-Food Grade | Round | No | 8 | 2.18 | 88A | 80 | -30° C to 60° C | Smooth Matt | NR | Black | No | Non | AS
RPN-2 | Non-Food Grade | Round | No | 2 | 0.13 | 88A | 19 | -30° C to 80° C | Textured | NR | Green 26 | No | Non | No
RPN-3 | Non-Food Grade | Round | No | 3 | 0.31 | 88A | 29 | -30° C to 80° C | Textured /Extra Textured | NR | Green 26 | No | Non | No
RPN-4 | Non-Food Grade | Round | No | 4 | 0.54 | 88A | 38 | -30° C to 80° C | Textured | NR | Green 26 | No | Non | No
RPN-5 | Non-Food Grade | Round | No | 5 | 0.85 | 88A | 48 | -30° C to 80° C | Textured /Extra Textured | NR | Green 26 | No | Non | No
RPN-6 | Non-Food Grade | Round | No | 6 | 1.22 | 88A | 57 | -30° C to 80° C | Textured /Extra Textured | NR | Green 26 | No | Non | No
RPN-7 | Non-Food Grade | Round | No | 7 | 1.67 | 88A | 67 | -30° C to 80° C | Textured | NR | Green 26 | No | Non | No
RPN-8 | Non-Food Grade | Round | No | 8 | 2.18 | 88A | 76 | -30° C to 80° C | Textured /Extra Textured | NR | Green 26 | No | Non | No
RPN-9 | Non-Food Grade | Round | No | 9 | 2.75 | 88A | 86 | -30° C to 80° C | Textured | NR | Green 26 | No | Non | No
RPN-10 | Non-Food Grade | Round | No | 10 | 3.4 | 88A | 95 | -30° C to 80° C | Textured /Extra Textured | NR | Green 26 | No | Non | No
RPN-12 | Non-Food Grade | Round | No | 12 | 4.9 | 88A | 114 | -30° C to 80° C | Textured /Extra Textured | NR | Green 26 | No | Non | No
RPN-15 | Non-Food Grade | Round | No | 15 | 7.65 | 88A | 143 | -30° C to 80° C | Textured | NR | Green 26 | No | Non | No
RPN-15 NT | Non-Food Grade | Round | No | 15 | 7.65 | 88A | 143 | -30° C to 80° C | Smooth | NR | Green 26 | No | Non | No
RPN-18 | Non-Food Grade | Round | No | 18 | 11 | 88A | 171 | -30° C to 80° C | Textured | NR | Green 26 | No | Non | No
RPN-20 | Non-Food Grade | Round | No | 20 | 13.6 | 88A | 190 | -30° C to 80° C | Textured | NR | Green 26 | No | Non | No
RPS-5 | Non-Food Grade | Round | Yes | 5 | 11 | 88A | 50 | -30° C to 80° C | Textured | NR | Green 26 | No | Non | No
RPS-6 | Non-Food Grade | Round | Yes | 6 | 16 | 88A | 60 | -30° C to 80° C | Textured | NR | Green 26 | No | Non | No
RPS-7 | Non-Food Grade | Round | Yes | 7 | 18 | 88A | 70 | -30° C to 80° C | Textured | NR | Green 26 | No | Non | No
RPS-8 | Non-Food Grade | Round | Yes | 8 | 19 | 88A | 80 | -30° C to 80° C | Textured | NR | Green 26 | No | Non | No
RPS-9 | Non-Food Grade | Round | Yes | 9 | 21 | 88A | 90 | -30° C to 80° C | Textured | NR | Green 26 | No | Non | No
RPS-10 | Non-Food Grade | Round | Yes | 10 | 22 | 88A | 100 | -30° C to 80° C | Textured | NR | Green 26 | No | Non | No
RPS-12 | Non-Food Grade | Round | Yes | 12 | 26 | 88A | 120 | -30° C to 80° C | Textured | NR | Green 26 | No | Non | No
RPS-15 | Non-Food Grade | Round | Yes | 15 | 27 | 88A | 150 | -30° C to 80° C | Textured | NR | Green 26 | No | Non | No
RPS-18 | Non-Food Grade | Round | Yes | 18 | 37 | 88A | 180 | -30° C to 80° C | Textured | NR | Green 26 | No | Non | No
RPB-3 | Food Grade | Round | No | 3 | 0.31 | 88A | 29 | -30° C to 80° C | Textured /Extra Textured | NR | Blue 17 | No | Non | No
RPB-4 | Food Grade | Round | No | 4 | 0.54 | 88A | 38 | -30° C to 80° C | Textured | NR | Blue 17 | No | Non | No
RPB-5 | Food Grade | Round | No | 5 | 0.85 | 88A | 48 | -30° C to 80° C | Textured /Extra Textured | NR | Blue 17 | No | Non | No
RPB-6 | Food Grade | Round | No | 6 | 1.22 | 88A | 57 | -30° C to 80° C | Textured | NR | Blue 17 | No | Non | No
RPB-8 | Food Grade | Round | No | 8 | 2.18 | 88A | 76 | -30° C to 80° C | Textured | NR | Blue 17 | No | Non | No
RPB-10 | Food Grade | Round | No | 10 | 3.4 | 88A | 95 | -30° C to 80° C | Textured | NR | Blue 17 | No | Non | No
RPB-12 | Food Grade | Round | No | 12 | 4.9 | 88A | 114 | -30° C to 80° C | Textured | NR | Blue 17 | No | Non | No
RPB-15 | Food Grade | Round | No | 15 | 7.65 | 88A | 143 | -30° C to 80° C | Textured /Extra Textured | NR | Blue 17 | No | Non | No
RPBS-6 | Food Grade | Round | Yes | 6 | 16 | 88A | 60 | -30° C to 80° C | Textured | NR | Blue 17 | No | Non | No
RPBS-8 | Food Grade | Round | Yes | 8 | 19 | 88A | 80 | -30° C to 80° C | Textured | NR | Blue 17 | No | Non | No
RPBS-10 | Food Grade | Round | Yes | 10 | 22 | 88A | 100 | -30° C to 80° C | Textured | NR | Blue 17 | No | Non | No
RPBS-12 | Food Grade | Round | Yes | 12 | 26 | 88A | 120 | -30° C to 80° C | Textured | NR | Blue 17 | No | Non | No
RPBS-15 | Food Grade | Round | Yes | 15 | 27 | 88A | 150 | -30° C to 80° C | Textured | NR | Blue 17 | No | Non | No
RM-2 | Food Grade | Round | No | 2 | 0.26 | 90A | 20 | -30° C to 60° C | Smooth | NR | Red | No | Non | No
RM-3 | Food Grade | Round | No | 3 | 0.6 | 90A | 30 | -30° C to 60° C | Smooth | NR | Red | No | Non | No
RM-4 | Food Grade | Round | No | 4 | 1 | 90A | 40 | -30° C to 60° C | Smooth | NR | Red | No | Non | No
RM-5 | Food Grade | Round | No | 5 | 1.6 | 90A | 50 | -30° C to 60° C | Smooth | NR | Red | No | Non | No
RM-6.30 | Food Grade | Round | No | 6.30.0 | 2.6 | 90A | 60 | -30° C to 60° C | Smooth | NR | Red | No | Non | No
RM-8 | Food Grade | Round | No | 8 | 4.2 | 90A | 80 | -30° C to 60° C | Smooth | NR | Red | No | Non | No
RM-9.50 | Food Grade | Round | No | 9.50.0 | 5.9 | 90A | 95 | -30° C to 60° C | Smooth | NR | Red | No | Non | No
RM-12.50 | Food Grade | Round | No | 12.50.0 | 10.1 | 90A | 125 | -30° C to 60° C | Smooth | NR | Red | No | Non | No
RM-15 | Food Grade | Round | No | 15 | 14.6 | 90A | 150 | -30° C to 60° C | Smooth | NR | Red | No | Non | No
RM-18 | Food Grade | Round | No | 18 | 21 | 90A | 180 | -30° C to 60° C | Smooth | NR | Red | No | Non | No
RM-20 | Food Grade | Round | No | 20 | 25.9 | 90A | 200 | -30° C to 60° C | Smooth | NR | Red | No | Non | No
RM-22 | Food Grade | Round | No | 22 | 31.3 | 90A | 220 | -30° C to 60° C | Smooth | NR | Red | No | Non | No
RMS-4 | Non-Food Grade | Round | No | 4 | 1 | 90A | 40 | -30° C to 60° C | Smooth | NR | Blue | No | Non | No
RMS-6.30 | Non-Food Grade | Round | No | 6.30.0 | 2.6 | 90A | 60 | -30° C to 60° C | Smooth | NR | Blue | No | Non | No
RMS-8 | Non-Food Grade | Round | No | 8 | 4.2 | 90A | 80 | -30° C to 60° C | Smooth | NR | Blue | No | Non | No
RMS-12.5 | Non-Food Grade | Round | No | 12.5 | 10.3 | 90A | 125 | -30° C to 60° C | Smooth | NR | Blue | No | Non | No
RMS-15 | Non-Food Grade | Round | No | 15 | 14.6 | 90A | 150 | -30° C to 60° C | Smooth | NR | Blue | No | Non | No
RMDS-10 | Non-Food Grade | Round | Yes | 10 | 55 | 95A | 130 | -30° C to 60° C | Smooth | NR | Black | No | Non | No
RMDS-12.50 | Non-Food Grade | Round | Yes | 12.50.0 | 60 | 95A | 150 | -30° C to 60° C | Smooth | NR | Black | No | Non | No
RW-4 | Food Grade | Round | No | 4 | 1.25 | 95A | 50 | -30° C to 60° C | Smooth | NR | White | No | Non | No
RW-5 | Food Grade | Round | No | 5 | 2 | 95A | 60 | -30° C to 60° C | Smooth | NR | White | No | Non | No
RW-6 | Food Grade | Round | No | 6 | 3.25 | 95A | 75 | -30° C to 60° C | Smooth | NR | White | No | Non | No
RW-8 | Food Grade | Round | No | 8 | 5.25 | 95A | 95 | -30° C to 60° C | Smooth | NR | White | No | Non | No
RW-9.50 | Food Grade | Round | No | 9.50.0 | 7.37 | 95A | 110 | -30° C to 60° C | Smooth | NR | White | No | Non | No
RMW-6.30 | Food Grade | Round | Yes | 6.30.0 | 10 | 95A | 75 | -30° C to 60° C | Smooth | NR | Beige | No | Non | No
RMW-8 | Food Grade | Round | Yes | 8 | 17 | 95A | 95 | -30° C to 60° C | Smooth | NR | Beige | No | Non | No
RMW-9.50 | Food Grade | Round | Yes | 9.50.0 | 18 | 95A | 110 | -30° C to 60° C | Smooth | NR | Beige | No | Non | No
RMW-12.50 | Food Grade | Round | Yes | 12.50.0 | 28 | 95A | 150 | -30° C to 60° C | Smooth | NR | Beige | No | Non | No
RMW-15 | Food Grade | Round | Yes | 15 | 30 | 95A | 175 | -30° C to 60° C | Smooth | NR | Beige | No | Non | No
RMW-18 | Food Grade | Round | Yes | 18 | 32 | 95A | 210 | -30° C to 60° C | Smooth | NR | Beige | No | Non | No
RMWN-6.30 | Food Grade | Round | Yes | 6.3 | 10 | 95A | 75 | -30° C to 60° C | Smooth | NR | White | No | Non | No
RH-2 | Food Grade | Round | No | 2 | 0.6 | 100A | 40 | -20° C to 75° C | Smooth | NR | Yellow | No | Non | No
RH-3 | Food Grade | Round | No | 3 | 1.4 | 100A | 60 | -20° C to 75° C | Smooth | NR | Yellow | No | Non | No
RH-4 | Food Grade | Round | No | 4 | 2.5 | 100A | 80 | -20° C to 75° C | Smooth | NR | Yellow | No | Non | No
RH-5 | Food Grade | Round | No | 5 | 3.9 | 100A | 100 | -20° C to 75° C | Smooth | NR | Yellow | No | Non | No
RH-6.30 | Food Grade | Round | No | 6.30.0 | 6.2 | 100A | 125 | -20° C to 75° C | Smooth | NR | Yellow | No | Non | No
RH-8 | Food Grade | Round | No | 8 | 10 | 100A | 160 | -20° C to 75° C | Smooth | NR | Yellow | No | Non | No
RH-9.50 | Food Grade | Round | No | 9.50.0 | 14 | 100A | 190 | -20° C to 75° C | Smooth | NR | Yellow | No | Non | No
RH-12.50 | Food Grade | Round | No | 12.50.0 | 16 | 100A | 250 | -20° C to 75° C | Smooth | NR | Yellow | No | Non | No
RH-15 | Food Grade | Round | No | 15 | 23 | 100A | 300 | -20° C to 75° C | Smooth | NR | Yellow | No | Non | No
RH-18 | Food Grade | Round | No | 18 | 34 | 100A | 360 | -20° C to 75° C | Smooth | NR | Yellow | No | Non | No
RHN-9.50 | Food Grade | Round | No | 9.50.0 | 14 | 100A | 190 | -20° C to 75° C | Smooth | NR | White | No | Non | No
RHN-12.50 | Food Grade | Round | No | 12.50.0 | 16 | 100A | 250 | -20° C to 75° C | Smooth | NR | White | No | Non | No
RHN-15 | Food Grade | Round | No | 15 | 23 | 100A | 300 | -20° C to 75° C | Smooth | NR | White | No | Non | No
RHN-16 | Food Grade | Round | No | 16 | 26 | 100A | 320 | -20° C to 75° C | Smooth | NR | White | No | Non | No
RHN-18 | Food Grade | Round | No | 18 | 34 | 100A | 360 | -20° C to 75° C | Smooth | NR | White | No | Non | No
RCW-6.30 | Food Grade | Round | Yes /also with Stainless Steel | 6.30.0 | 13 | 63D | 100 | -20° C to 75° C | Smooth | NR | White | No | Non | No
RCW-9.50 | Food Grade | Round | Yes /also with Stainless Steel | 9.50.0 | 20 | 63D | 150 | -20° C to 75° C | Smooth | NR | White | No | Non | No
RCW-12.50 | Food Grade | Round | Yes /also with Stainless Steel | 12.50.0 | 21 | 63D | 200 | -20° C to 75° C | Smooth | NR | White | No | Non | No
RFC-HL-4.80 | Non-Food Grade | Round | Hollow | 4.80.0 | 0.29 | 76A | 35 | -40° C to 50° C | Smooth | NR | Clear | No | Non | No
RFC-HL-6.30 | Non-Food Grade | Round | Hollow | 6.30.0 | 0.49 | 76A | 45 | -40° C to 50° C | Smooth | NR | Clear | No | Non | No
RFC-HL-8 | Non-Food Grade | Round | Hollow | 8 | 0.78 | 76A | 55 | -40° C to 50° C | Smooth | NR | Clear | No | Non | No
RFC-HL-9.50 | Non-Food Grade | Round | Hollow | 9.50.0 | 1.1 | 76A | 65 | -40° C to 50° C | Smooth | NR | Clear | No | Non | No
RFC-HL-12.50 | Non-Food Grade | Round | Hollow | 12.50.0 | 1.88 | 76A | 85 | -40° C to 50° C | Smooth | NR | Clear | No | Non | No
RFC-HL-15 | Non-Food Grade | Round | Hollow | 15 | 2.88 | 76A | 100 | -40° C to 50° C | Smooth | NR | Clear | No | Non | No
RFC-HL-18 | Non-Food Grade | Round | Hollow | 18 | 3.83 | 76A | 120 | -40° C to 50° C | Smooth | NR | Clear | No | Non | No
RFC-HL-20 | Non-Food Grade | Round | Hollow | 20 | 4.9 | 76A | 140 | -40° C to 50° C | Smooth | NR | Clear | No | Non | No
RO-HL-4.80 | Food Grade | Round | Hollow | 4.8 | 0.37 | 83A | 43 | -40° C to 55° C | Smooth | NR | Orange | No | Non | No
RO-HL-6.30 | Food Grade | Round | Hollow | 6.3 | 0.63 | 83A | 55 | -40° C to 55° C | Smooth | NR | Orange | No | Non | No
RO-HL-8 | Food Grade | Round | Hollow | 8 | 1.01 | 83A | 65 | -40° C to 55° C | Smooth | NR | Orange | No | Non | No
RO-HL-9.50 | Food Grade | Round | Hollow | 9.5 | 1.41 | 83A | 75 | -40° C to 55° C | Smooth | NR | Orange | No | Non | No
RO-HL-12.50 | Food Grade | Round | Hollow | 12.5 | 2.42 | 83A | 100 | -40° C to 55° C | Smooth | NR | Orange | No | Non | No
RO-HL-15 | Food Grade | Round | Hollow | 15 | 3.71 | 83A | 120 | -40° C to 55° C | Smooth | NR | Orange | No | Non | No
RO-HL-18 | Food Grade | Round | Hollow | 18 | 4.95 | 83A | 145 | -40° C to 55° C | Smooth | NR | Orange | No | Non | No
RO-HL-20 | Food Grade | Round | Hollow | 20 | 6.34 | 83A | 170 | -40° C to 55° C | Smooth | NR | Orange | No | Non | No
RPN-HL-4.80 | Non-Food Grade | Round | Hollow | 4.8 | 0.68 | 88A | 45 | -30° C to 80° C | Smooth | NR | Green 26 | No | Non | No
RPN-HL-6.30 | Non-Food Grade | Round | Hollow | 6.3 | 1.15 | 88A | 60 | -30° C to 80° C | Smooth | NR | Green 26 | No | Non | No
RPN-HL-8 | Non-Food Grade | Round | Hollow | 8 | 1.83 | 88A | 75 | -30° C to 80° C | Smooth | NR | Green 26 | No | Non | No
RPN-HL-9.50 | Non-Food Grade | Round | Hollow | 9.50.0 | 2.52 | 88A | 85 | -30° C to 80° C | Smooth | NR | Green 26 | No | Non | No
RPN-HL-12.50 | Non-Food Grade | Round | Hollow | 12.50.0 | 4.35 | 88A | 115 | -30° C to 80° C | Smooth | NR | Green 26 | No | Non | No
RPN-HL-15 | Non-Food Grade | Round | Hollow | 15 | 6.68 | 88A | 150 | -30° C to 80° C | Smooth | NR | Green 26 | No | Non | No
RPN-HL-18 | Non-Food Grade | Round | Hollow | 18 | 8.95 | 88A | 180 | -30° C to 80° C | Smooth | NR | Green 26 | No | Non | No
RPN-HL-20 | Non-Food Grade | Round | Hollow | 20 | 11.45 | 88A | 200 | -30° C to 80° C | Smooth | NR | Green 26 | No | Non | No
RHDS-9.5 | Food Grade | Round | Yes | 9.5 | 0.4545455 | 55D | 150 | -20° C to 75° C | Smooth | NR | Black | No | Non | No
RHDS-12.5 | Food Grade | Round | Yes | 12.5 | 0.4545455 | 55D | 170 | -20° C to 75° C | Smooth | NR | Yellow | No | Non | No
RPY-5 | Non-Food Grade | Round | No | 5 | 0.8 | 86A | 45 | -20° C to 50° C | Smooth | NR | Yellow | No | Non | No
RPY-6 | Non-Food Grade | Round | No | 6 | 1.16 | 86A | 54 | -20° C to 50° C | Smooth | NR | Yellow | No | Non | No
RPY-8 | Non-Food Grade | Round | No | 8 | 2.05 | 86A | 72 | -20° C to 50° C | Smooth | NR | Yellow | No | Non | No
RPY-10 | Non-Food Grade | Round | No | 10 | 3.2 | 86A | 89 | -20° C to 50° C | Smooth | NR | Yellow | No | Non | No
RPY-12 | Non-Food Grade | Round | No | 12 | 4.65 | 86A | 108 | -20° C to 50° C | Smooth | NR | Yellow | No | Non | No
RPY-15 | Non-Food Grade | Round | No | 15 | 7.25 | 86A | 135 | -20° C to 50° C | Smooth | NR | Yellow | No | Non | No
RPYS-10 | Non-Food Grade | Round | Yes | 10 | 19.5 | 86A | 95 | -20° C to 50° C | Smooth | NR | Yellow | No | Non | No
RPYS-12 | Non-Food Grade | Round | Yes | 12 | 23 | 86A | 112 | -20° C to 50° C | Smooth | NR | Yellow | No | Non | No
RPYS-15 | Non-Food Grade | Round | Yes | 15 | 24 | 86A | 140 | -20° C to 50° C | Smooth | NR | Yellow | No | Non | No
VPZ-13 | Non-Food Grade | V | No | 13 | 3.3 | 86A | 72 | -20° C to 50° C | Smooth | V | Green 05 | No | Non | No
VPZ-17 | Non-Food Grade | V | No | 17 | 6.1 | 86A | 103 | -20° C to 50° C | Smooth | V | Green 05 | No | Non | No
VPZ-22 | Non-Food Grade | V | No | 22 | 10 | 86A | 130 | -20° C to 50° C | Smooth | V | Green 05 | No | Non | No
VFC-6 | Non-Food Grade | V | No | 6 | 0.28 | 76A | 20 | -40° C to 50° C | Smooth | V | Clear | No | Non | No
VFC-8 | Non-Food Grade | V | No | 8 | 0.49 | 76A | 25 | -40° C to 50° C | Smooth | V | Clear | No | Non | No
VFC-9.50 | Non-Food Grade | V | No | 9.50.0 | 0.64 | 76A | 30 | -40° C to 50° C | Smooth | V | Clear | No | Non | No
VFC-13 | Non-Food Grade | V | No | 13 | 1.23 | 76A | 40 | -40° C to 50° C | Smooth | V | Clear | No | Non | No
VL-6 | Food Grade | V | No | 6 | 0.3 | 80A | 25 | -40° C to 55° C | Smooth | V | Brown | No | Non | No
VL-8 | Food Grade | V | No | 8 | 0.7 | 80A | 40 | -40° C to 55° C | Smooth | V | Brown | No | Non | No
VL-10 | Food Grade | V | No | 10 | 1 | 80A | 45 | -40° C to 55° C | Smooth | V | Brown | No | Non | No
VL-13 | Food Grade | V | No | 13 | 1.6 | 80A | 50 | -40° C to 55° C | Smooth | V | Brown | No | Non | No
VL-17 | Food Grade | V | No | 17 | 2.9 | 80A | 75 | -40° C to 55° C | Smooth | V | Brown | No | Non | No
VL-20 | Food Grade | V | No | 20 | 3.9 | 80A | 85 | -40° C to 55° C | Smooth | V | Brown | No | Non | No
VL-22 | Food Grade | V | No | 22 | 4.8 | 80A | 100 | -40° C to 55° C | Smooth | V | Brown | No | Non | No
VL-25 | Food Grade | V | No | 25 | 6.3 | 80A | 110 | -40° C to 55° C | Smooth | V | Brown | No | Non | No
VL-32 | Food Grade | V | No | 32 | 10.4 | 80A | 145 | -40° C to 55° C | Smooth | V | Brown | No | Non | No
VL-40 | Food Grade | V | No | 40 | 16.3 | 80A | 180 | -40° C to 55° C | Smooth | V | Brown | No | Non | No
VLC-10 | Food Grade | V | No | 10 | 1 | 80A | 45 | -40° C to 55° C | Smooth | V | Clear | No | Non | No
VLC-13 | Food Grade | V | No | 13 | 1.6 | 80A | 50 | -40° C to 55° C | Smooth | V | Clear | No | Non | No
VLC-17 | Food Grade | V | No | 17 | 2.9 | 80A | 75 | -40° C to 55° C | Smooth | V | Clear | No | Non | No
VLC-22 | Food Grade | V | No | 22 | 4.8 | 80A | 100 | -40° C to 55° C | Smooth | V | Clear | No | Non | No
VLB-8 | Food Grade | V | No | 8 | 0.7 | 80A | 40 | -40° C to 55° C | Smooth | V | Blue | No | Non | No
VLB-10 | Food Grade | V | No | 10 | 1 | 80A | 45 | -40° C to 55° C | Smooth | V | Blue | No | Non | No
VLB-13 | Food Grade | V | No | 13 | 1.6 | 80A | 50 | -40° C to 55° C | Smooth | V | Blue | No | Non | No
VLB-17 | Food Grade | V | No | 17 | 2.9 | 80A | 75 | -40° C to 55° C | Smooth | V | Blue | No | Non | No
VLB-22 | Food Grade | V | No | 22 | 4.8 | 80A | 100 | -40° C to 55° C | Smooth | V | Blue | No | Non | No
VLW-13 | Food Grade | V | Yes | 13 | 12 | 80A | 50 | -40° C to 55° C | Smooth | V | White 16 | No | Non | No
VLW-17 | Food Grade | V | Yes | 17 | 18 | 80A | 75 | -40° C to 55° C | Smooth | V | White 16 | No | Non | No
VLW-22 | Food Grade | V | Yes | 22 | 22 | 80A | 100 | -40° C to 55° C | Smooth | V | White 16 | No | Non | No
VLW-32 | Food Grade | V | Yes | 32 | 24 | 80A | 145 | -40° C to 55° C | Smooth | V | White 16 | No | Non | No
VO-9.50 | Food Grade | V | No | 9.50.0 | 0.9 | 83A | 45 | -40° C to 55° C | Smooth | V | Orange | No | Non | No
VO-13 | Food Grade | V | No | 13 | 1.6 | 83A | 50 | -40° C to 55° C | Smooth | V | Orange | No | Non | No
VO-17 | Food Grade | V | No | 17 | 2.9 | 83A | 75 | -40° C to 55° C | Smooth | V | Orange | No | Non | No
VO-22 | Food Grade | V | No | 22 | 4.6 | 83A | 100 | -40° C to 55° C | Smooth | V | Orange | No | Non | No
VO-32 | Food Grade | V | No | 32 | 10.4 | 83A | 145 | -40° C to 55° C | Smooth | V | Orange | No | Non | No
VO-GT-17 | Food Grade | V | No | 17 | 2.9 | 83A | 75 | -40° C to 55° C | Smooth | V | Orange | No | Non | No
VO-GT-22 | Food Grade | V | No | 22 | 4.6 | 83A | 100 | -40° C to 55° C | Smooth | V | Orange | No | Non | No
VOS-6 | Food Grade | V | Yes | 6 | 3.1 | 83A | 25 | -40° C to 55° C | Smooth | V | Orange | No | Non | No
VOS-9.50 | Food Grade | V | Yes | 9.50.0 | 5 | 83A | 40 | -40° C to 55° C | Smooth | V | Orange | No | Non | No
VOS-13 | Food Grade | V | Yes | 13 | 12 | 83A | 53 | -40° C to 55° C | Smooth | V | Orange | No | Non | No
VOS-17 | Food Grade | V | Yes | 17 | 17 | 83A | 72 | -40° C to 55° C | Smooth | V | Orange | No | Non | No
VOS-22 | Food Grade | V | Yes | 22 | 22 | 83A | 100 | -40° C to 55° C | Smooth | V | Orange | No | Non | No
VPZS-13 | Non-Food Grade | V | Yes | 13 | 26 | 86A | 88 | -20° C to 50° C | Smooth | V | Green 05 | No | Non | No
VPZS-17 | Non-Food Grade | V | Yes | 17 | 39 | 86A | 112 | -20° C to 50° C | Smooth | V | Green 05 | No | Non | No
VPZS-22 | Non-Food Grade | V | Yes | 22 | 44 | 86A | 142 | -20° C to 50° C | Smooth | V | Green 05 | No | Non | No
VPY-13 | Non-Food Grade | V | No | 13 | 3.3 | 86A | 72 | -20° C to 50° C | Smooth | V | Yellow | No | Non | No
VPY-17 | Non-Food Grade | V | No | 17 | 6.1 | 86A | 103 | -20° C to 50° C | Smooth Extra Rezistant | V | Yellow | No | Non | No
VPY-22 | Non-Food Grade | V | No | 22 | 10 | 86A | 130 | -20° C to 50° C | Smooth Extra Rezistant | V | Yellow | No | Non | No
VPY-17 XR | Non-Food Grade | V | No | 17 | 6.1 | 86A | 103 | -20° C to 50° C | Smooth | V | Yellow | No | Non | No
VPY-22 XR | Non-Food Grade | V | No | 22 | 10 | 86A | 130 | -20° C to 50° C | Smooth | V | Yellow | No | Non | No
VPYS-13 | Non-Food Grade | V | Yes | 13 | 26 | 86A | 88 | -20° C to 50° C | Smooth | V | Yellow | No | Non | No
VPYS-17 | Non-Food Grade | V | Yes | 17 | 39 | 86A | 112 | -20° C to 50° C | Smooth | V | Yellow | No | Non | No
VPYS-22 | Non-Food Grade | V | Yes | 22 | 44 | 86A | 142 | -20° C to 50° C | Smooth | V | Yellow | No | Non | No
VPYS-17 XR | Non-Food Grade | V | Yes | 17 | 39 | 86A | 112 | -20° C to 50° C | Smooth Extra Rezistant | V | Yellow | No | Non | No
VPYS-22 XR | Non-Food Grade | V | Yes | 22 | 44 | 86A | 142 | -20° C to 50° C | Smooth Extra Rezistant | V | Yellow | No | Non | No
VPN-13 | Non-Food Grade | V | Yes | 13 | 3.5 | 88A | 76 | -30° C to 60° C | Smooth | V | Green 26 | No | Non | No
VPN-17 | Non-Food Grade | V | No | 17 | 6.4 | 88A | 110 | -30° C to 60° C | Smooth | V | Green 26 | No | Non | No
VPN-22 | Non-Food Grade | V | No | 22 | 10.5 | 88A | 138 | -30° C to 60° C | Smooth | V | Green 26 | No | Non | No
VPNS-13 | Non-Food Grade | V | Yes | 13 | 28 | 88A | 92 | -30° C to 60° C | Smooth | V | Green 26 | No | Non | No
VPNS-17 | Non-Food Grade | V | Yes | 17 | 43 | 88A | 118 | -30° C to 60° C | Smooth | V | Green 26 | No | Non | No
VPNS-22 | Non-Food Grade | V | Yes | 22 | 49 | 88A | 150 | -30° C to 60° C | Smooth | V | Green 26 | No | Non | No
VPF-10 | Non-Food Grade | V | No | 10 | 2.7 | 88A | 60 | -30° C to 60° C | Smooth | V | Beige | No | Non | No
VPF-13 | Non-Food Grade | V | No | 13 | 3.5 | 88A | 76 | -30° C to 60° C | Smooth | V | Beige | No | Non | No
VPF-17 | Non-Food Grade | V | No | 17 | 6.4 | 88A | 110 | -30° C to 60° C | Smooth | V | Beige | No | Non | No
VPF-22 | Non-Food Grade | V | No | 22 | 10.5 | 88A | 138 | -30° C to 60° C | Smooth | V | Beige | No | Non | No
VPF-25 | Non-Food Grade | V | No | 25 | 16.8 | 88A | 155 | -30° C to 60° C | Smooth | V | Beige | No | Non | No
VPFS-13 | Non-Food Grade | V | Yes | 13 | 28 | 88A | 92 | -30° C to 60° C | Smooth | V | Beige | No | Non | No
VPFS-17 | Non-Food Grade | V | Yes | 17 | 43 | 88A | 118 | -30° C to 60° C | Smooth | V | Beige | No | Non | No
VPFS-22 | Non-Food Grade | V | Yes | 22 | 49 | 88A | 150 | -30° C to 60° C | Smooth | V | Beige | No | Non | No
VMF-8 | Non-Food Grade | V | No | 8 | 3 | 90A | 60 | -30° C to 60° C | Smooth | V | Beige | No | Non | No
VMF-10 | Non-Food Grade | V | No | 10 | 4.1 | 90A | 65 | -30° C to 60° C | Smooth | V | Beige | No | Non | No
VMF-13 | Non-Food Grade | V | No | 13 | 6.7 | 90A | 80 | -30° C to 60° C | Smooth | V | Beige | No | Non | No
VMF-17 | Non-Food Grade | V | No | 17 | 12.1 | 90A | 115 | -30° C to 60° C | Smooth | V | Beige | No | Non | No
VMF-22 | Non-Food Grade | V | No | 22 | 20 | 90A | 145 | -30° C to 60° C | Smooth | V | Beige | No | Non | No
VM-8 | Food Grade | V | No | 8 | 3 | 90A | 60 | -30° C to 60° C | Smooth | V | Red | No | Non | No
VM-10 | Food Grade | V | No | 10 | 4.1 | 90A | 65 | -30° C to 60° C | Smooth | V | Red | No | Non | No
VM-13 | Food Grade | V | No | 13 | 6.7 | 90A | 80 | -30° C to 60° C | Smooth | V | Red | No | Non | No
VM-17 | Food Grade | V | No | 17 | 12.1 | 90A | 115 | -30° C to 60° C | Smooth | V | Red | No | Non | No
VM-20 | Food Grade | V | No | 20 | 15.9 | 90A | 125 | -30° C to 60° C | Smooth | V | Red | No | Non | No
VM-22 | Food Grade | V | No | 22 | 20 | 90A | 145 | -30° C to 60° C | Smooth | V | Red | No | Non | No
VM-25 | Food Grade | V | No | 25 | 25.9 | 90A | 165 | -30° C to 60° C | Smooth | V | Red | No | Non | No
VM-32 | Food Grade | V | No | 32 | 43 | 90A | 215 | -30° C to 60° C | Smooth | V | Red | No | Non | No
VM-40 | Food Grade | V | No | 40 | 67.3 | 90A | 270 | -30° C to 60° C | Smooth | V | Red | No | Non | No
VMS-10 | Food Grade | V | No | 10 | 4.1 | 90A | 65 | -30° C to 60° C | Smooth | V | Red | No | Non | No
VMS-13 | Food Grade | V | No | 13 | 6.7 | 90A | 80 | -30° C to 60° C | Smooth | V | Red | No | Non | No
VMS-17 | Food Grade | V | No | 17 | 12.1 | 90A | 115 | -30° C to 60° C | Smooth | V | Red | No | Non | No
VMW-13 | Food Grade | V | Yes | 13 | 14 | 95A | 75 | -30° C to 60° C | Smooth | Cogged | Beige | No | Non | No
VMW-17 | Food Grade | V | Yes | 17 | 27 | 95A | 100 | -30° C to 60° C | Smooth | Cogged | Beige | No | Non | No
VMW-22 | Food Grade | V | Yes | 22 | 36 | 95A | 130 | -30° C to 60° C | Smooth | Cogged | Beige | No | Non | No
VMW-NK-10 | Food Grade | V | Yes | 10 | 12 | 95A | 75 | -30° C to 60° C | Smooth | V | Beige | No | Non | No
VMW-NK-13 | Food Grade | V | Yes | 13 | 16 | 95A | 100 | -30° C to 60° C | Smooth | V | Beige | No | Non | No
VMW-NK-17 | Food Grade | V | Yes | 17 | 30 | 95A | 140 | -30° C to 60° C | Smooth | V | Beige | No | Non | No
VMW-NK-22 | Food Grade | V | Yes | 22 | 40 | 95A | 200 | -30° C to 60° C | Smooth | V | Beige | No | Non | No
VMW-NK-25 | Food Grade | V | Yes | 25 | 45 | 95A | 210 | -30° C to 60° C | Smooth | V | Beige | No | Non | No
VMW-NK-32 | Food Grade | V | Yes | 32 | 55 | 95A | 270 | -30° C to 60° C | Smooth | V | Beige | No | Non | No
VH-8 | Food Grade | V | No | 8 | 4.8 | 100A | 125 | -20° C to 75° C | Smooth | V | Yellow | No | Non | No
VH-10 | Food Grade | V | No | 10 | 6.6 | 100A | 130 | -20° C to 75° C | Smooth | V | Yellow | No | Non | No
VH-13 | Food Grade | V | No | 13 | 10.7 | 100A | 160 | -20° C to 75° C | Smooth | V | Yellow | No | Non | No
VH-17 | Food Grade | V | No | 17 | 19.5 | 100A | 230 | -20° C to 75° C | Smooth | V | Yellow | No | Non | No
VH-20 | Food Grade | V | No | 20 | 25.5 | 100A | 250 | -20° C to 75° C | Smooth | V | Yellow | No | Non | No
VH-22 | Food Grade | V | No | 22 | 32 | 100A | 290 | -20° C to 75° C | Smooth | V | Yellow | No | Non | No
VH-25 | Food Grade | V | No | 25 | 41.5 | 100A | 330 | -20° C to 75° C | Smooth | V | Yellow | No | Non | No
VHB-13 | Food Grade | V | No | 13 | 10.7 | 100A | 160 | -20° C to 75° C | Smooth | V | Blue 16 | No | Non | No
VHB-17 | Food Grade | V | No | 17 | 19.5 | 100A | 230 | -20° C to 75° C | Smooth | V | Blue 16 | No | Non | No
VH-22/CH16 | Food Grade | V | No | 22 | 35 | 100A | 330 | -20° C to 75° C | Smooth | V | Yellow | No | Non | No
VL-RT -13 | Food Grade | Ridge Top | No | 13 | 2.7 | 80A | 110 | -40° C to 50° C | Ridge Top | V | Brown | No | Non | No
VL-RT -17 | Food Grade | Ridge Top | No | 17 | 4.3 | 80A | 130 | -40° C to 55° C | Ridge Top | V | Brown | No | Non | No
VL-RT -22 | Food Grade | Ridge Top | No | 22 | 7.9 | 80A | 190 | -40° C to 55° C | Ridge Top | V | Brown | No | Non | No
VLC-RT-13 | Non-Food Grade | Ridge Top | No | 13 | 2.7 | 80A | 110 | -40° C to 55° C | Ridge Top | V | Clear | No | Non | No
VLC-RT-17 | Non-Food Grade | Ridge Top | No | 17 | 4.3 | 80A | 130 | -40° C to 55° C | Ridge Top | V | Clear | No | Non | No
VLC-RT-22 | Non-Food Grade | Ridge Top | No | 22 | 7.9 | 80A | 190 | -40° C to 55° C | Ridge Top | V | Clear | No | Non | No
VLW-RT-13 | Food Grade | Ridge Top | Yes | 13 | 16 | 80A | 110 | -40° C to 55° C | Ridge Top | V | White 16 | No | Non | No
VLW-RT-17 | Food Grade | Ridge Top | Yes | 17 | 19 | 80A | 130 | -40° C to 55° C | Ridge Top | V | White 16 | No | Non | No
VLW-RT-22 | Food Grade | Ridge Top | Yes | 22 | 38 | 80A | 165 | -40° C to 55° C | Ridge Top | V | White 16 | No | Non | No
VMP-RT-13 | Non-Food Grade | Ridge Top | No | 13 | 5.6 | 86A | 150 | -30° C to 60° C | Ridge Top | V | Red | No | Non | No
VMP-RT-17 | Non-Food Grade | Ridge Top | No | 17 | 9.3 | 86A | 185 | -30° C to 60° C | Ridge Top | V | Red | No | Non | No
VMP-RT-22 | Non-Food Grade | Ridge Top | No | 22 | 14.3 | 86A | 235 | -30° C to 60° C | Ridge Top | V | Red | No | Non | No
VPYS-17 XR RT | Non-Food Grade | Ridge Top | Yes | 17 | 41.4 | 86A | 195 | -20° C to 50° C | Ridge Top Extra Rezistant | V | Yellow | No | Non | No
VPYS-22 XR RT | Non-Food Grade | Ridge Top | Yes | 22 | 47 | 86A | 245 | -20° C to 50° C | Ridge Top Extra Rezistant | V | Yellow | No | Non | No
VPZ-RT-13 | Non-Food Grade | Ridge Top | No | 13 | 5.3 | 86A | 145 | -20° C to 50° C | Ridge Top | V | Green 05 | No | Non | No
VPZ-RT-17 | Non-Food Grade | Ridge Top | No | 17 | 8.8 | 86A | 175 | -20° C to 50° C | Ridge Top | V | Green 05 | No | Non | No
VPZ-RT-22 | Non-Food Grade | Ridge Top | No | 22 | 13.6 | 86A | 220 | -20° C to 50° C | Ridge Top | V | Green 05 | No | Non | No
VPZS-RT-13 | Non-Food Grade | Ridge Top | Yes | 13 | 21.6 | 86A | 152 | -20° C to 50° C | Ridge Top | V | Green 05 | No | Non | No
VPZS-RT-17 | Non-Food Grade | Ridge Top | Yes | 17 | 41.4 | 86A | 195 | -20° C to 50° C | Ridge Top | V | Green 05 | No | Non | No
VPZS-RT-22 | Non-Food Grade | Ridge Top | Yes | 22 | 47 | 86A | 245 | -20° C to 50° C | Ridge Top | V | Green 05 | No | Non | No
VPYS-RT-13 | Non-Food Grade | Ridge Top | Yes | 13 | 21.6 | 86A | 152 | -20° C to 50° C | Ridge Top | V | Yellow | No | Non | No
VPYS-RT-17 | Non-Food Grade | Ridge Top | Yes | 17 | 41.4 | 86A | 195 | -20° C to 50° C | Ridge Top | V | Yellow | No | Non | No
VPYS-RT-22 | Non-Food Grade | Ridge Top | Yes | 22 | 47 | 86A | 245 | -20° C to 50° C | Ridge Top | V | Yellow | No | Non | No
VPN-RT-13 | Non-Food Grade | Ridge Top | No | 13 | 5.6 | 88A | 150 | -30° C to 60° C | Ridge Top | V | Green 26 | No | Non | No
VPN-RT-17 | Non-Food Grade | Ridge Top | No | 17 | 9.3 | 88A | 185 | -30° C to 60° C | Ridge Top | V | Green 26 | No | Non | No
VPN-RT-22 | Non-Food Grade | Ridge Top | No | 22 | 14.3 | 88A | 235 | -30° C to 60° C | Ridge Top | V | Green 26 | No | Non | No
VPNS-RT-13 | Non-Food Grade | Ridge Top | Yes | 13 | 24 | 88A | 160 | -30° C to 60° C | Ridge Top | V | Green 26 | No | Non | No
VPNS-RT-17 | Non-Food Grade | Ridge Top | Yes | 17 | 46 | 88A | 205 | -30° C to 60° C | Ridge Top | V | Green 26 | No | Non | No
VPNS-RT-22 | Non-Food Grade | Ridge Top | Yes | 22 | 52 | 88A | 258 | -30° C to 60° C | Ridge Top | V | Green 26 | No | Non | No
VPF-RT-13 | Non-Food Grade | Ridge Top | No | 13 | 5.6 | 88A | 150 | -30° C to 60° C | Ridge Top | V | Beige | No | Non | No
VPF-RT-17 | Non-Food Grade | Ridge Top | No | 17 | 9.3 | 88A | 185 | -30° C to 60° C | Ridge Top | V | Beige | No | Non | No
VPF-RT-22 | Non-Food Grade | Ridge Top | No | 22 | 14.3 | 88A | 235 | -30° C to 60° C | Ridge Top | V | Beige | No | Non | No
VPFS-RT-13 | Non-Food Grade | Ridge Top | Yes | 13 | 24 | 88A | 160 | -30° C to 60° C | Ridge Top | V | Beige | No | Non | No
VPFS-RT-17 | Non-Food Grade | Ridge Top | Yes | 17 | 46 | 88A | 205 | -30° C to 60° C | Ridge Top | V | Beige | No | Non | No
VPFS-RT-22 | Non-Food Grade | Ridge Top | Yes | 22 | 52 | 88A | 250 | -30° C to 60° C | Ridge Top | V | Beige | No | Non | No
VM-RT-13 | Food Grade | Ridge Top | No | 13 | 11 | 90A | 160 | -30° C to 60° C | Ridge Top | V | Red | No | Non | No
VM-RT-17 | Food Grade | Ridge Top | No | 17 | 17.8 | 90A | 195 | -30° C to 60° C | Ridge Top | V | Red | No | Non | No
VM-RT-22 | Food Grade | Ridge Top | No | 22 | 32.5 | 90A | 285 | -30° C to 60° C | Ridge Top | V | Red | No | Non | No
YMP-17 | Non-Food Grade | Y-Top | No | 17 | 8.3 | 86A | 175 | -30° C to 60° C | Y-TOP | V | Red | No | Non | No
YMP-22 | Non-Food Grade | Y-Top | No | 22 | 13.9 | 86A | 235 | -30° C to 60° C | Y-TOP | V | Red | No | Non | No
YPZ-17 | Non-Food Grade | Y-Top | No | 17 | 7.9 | 86A | 165 | -20° C to 50° C | Y-TOP | V | Green 05 | No | Non | No
YPZ-22 | Non-Food Grade | Y-Top | No | 22 | 13.2 | 86A | 220 | -20° C to 50° C | Y-TOP | V | Green 05 | No | Non | No
YPN-17 | Non-Food Grade | Y-Top | No | 17 | 8.3 | 88A | 175 | -30° C to 60° C | Y-TOP | V | Green 26 | No | Non | No
YPN-22 | Non-Food Grade | Y-Top | No | 22 | 13.9 | 88A | 235 | -30° C to 60° C | Y-TOP | V | Green 26 | No | Non | No
YPF-13 | Non-Food Grade | Y-Top | No | 13 | 5.3 | 88A | 143 | -30° C to 60° C | Y-TOP | V | Beige | No | Non | No
YPF-17 | Non-Food Grade | Y-Top | No | 17 | 8.3 | 88A | 175 | -30° C to 60° C | Y-TOP | V | Beige | No | Non | No
YPF-22 | Non-Food Grade | Y-Top | No | 22 | 13.9 | 88A | 235 | -30° C to 60° C | Y-TOP | V | Beige | No | Non | No
YMF-13 | Non-Food Grade | Y-Top | No | 13 | 10 | 90A | 150 | -30° C to 60° C | Y-TOP | V | Beige | No | Non | No
YMF-17 | Non-Food Grade | Y-Top | No | 17 | 14.1 | 90A | 158 | -30° C to 60° C | Y-TOP | V | Beige | No | Non | No
YMF-22 | Non-Food Grade | Y-Top | No | 22 | 28.9 | 90A | 250 | -30° C to 60° C | Y-TOP | V | Beige | No | Non | No
DVL-24 | Food Grade | Double-v | No | 24 | 2 | 80A | 45 | -40° C to 55° C | Double-v | V | Brown | No | Non | No
DVLB-3L | Food Grade | Double-v | No | 24 | 2 | 80A | 45 | -40° C to 55° C | Double-v | V | Blue | No | Non | No
DVL-30 | Food Grade | Double-v | No | 30 | 3.2 | 80A | 50 | -40° C to 55° C | Double-v | V | Brown | No | Non | No
DVLW-30 | Food Grade | Double-v | Yes | 30 | 22 | 80A | 50 | -40° C to 55° C | Double-v | V | White 16 | No | Non | No
DVO-24 | Food Grade | Double-v | No | 24 | 2 | 83A | 45 | -40° C to 55° C | Double-v | V | Orange | No | Non | No
DVO-30 | Food Grade | Double-v | No | 30 | 3.2 | 83A | 50 | -40° C to 55° C | Double-v | V | Orange | No | Non | No
DVOS-30 | Food Grade | Double-v | Yes | 30 | 22 | 83A | 53 | -40° C to 55° C | Double-v | V | Orange | No | Non | No
DVPS-13 | Non-Food Grade | Double-v | No | 30 | 30 | 88A | 92 | -30° C to 60° C | Double-v | V | Green 26 | No | Non | No
DVM-30 | Food Grade | Double-v | No | 30 | 13.4 | 90A | 80 | -30° C to 60° C | Double-v | V | Red | No | Non | No
CL-8 | Food Grade | Guides | No | 8 | NR | 80A | 30 | -40° C to 55° C | Smooth | Cogged | Brown | No | Non | No
CL-10 | Food Grade | Guides | No | 10 | NR | 80A | 35 | -40° C to 55° C | Smooth | Cogged | Brown | No | Non | No
CL-13 | Food Grade | Guides | No | 13 | NR | 80A | 40 | -40° C to 55° C | Smooth | Cogged | Brown | No | Non | No
CL-17 | Food Grade | Guides | No | 17 | NR | 80A | 60 | -40° C to 55° C | Smooth | Cogged | Brown | No | Non | No
CL-22 | Food Grade | Guides | No | 22 | NR | 80A | 75 | -40° C to 55° C | Smooth | Cogged | Brown | No | Non | No
CLB-8 | Food Grade | Guides | No | 8 | NR | 80A | 30 | -40° C to 55° C | Smooth | Cogged | Blue | No | Non | No
CLB-10 | Food Grade | Guides | No | 10 | NR | 80A | 35 | -40° C to 55° C | Smooth | Cogged | Blue | No | Non | No
CLB-13 | Food Grade | Guides | No | 13 | NR | 80A | 40 | -40° C to 55° C | Smooth | Cogged | Blue | No | Non | No
CLB-17 | Food Grade | Guides | No | 17 | NR | 80A | 60 | -40° C to 55° C | Smooth | Cogged | Blue | No | Non | No
CLB-22 | Food Grade | Guides | No | 22 | NR | 80A | 75 | -40° C to 55° C | Smooth | Cogged | Blue | No | Non | No
CLC-8 | Food Grade | Guides | No | 8 | NR | 80A | 30 | -40° C to 55° C | Smooth | Cogged | Clear | No | Non | No
CLC-10 | Food Grade | Guides | No | 10 | NR | 80A | 35 | -40° C to 55° C | Smooth | Cogged | Clear | No | Non | No
CLC-13 | Food Grade | Guides | No | 13 | NR | 80A | 40 | -40° C to 55° C | Smooth | Cogged | Clear | No | Non | No
CLC-17 | Food Grade | Guides | No | 17 | NR | 80A | 60 | -40° C to 55° C | Smooth | Cogged | Clear | No | Non | No
CLC-22 | Food Grade | Guides | No | 22 | NR | 80A | 75 | -40° C to 55° C | Smooth | Cogged | Clear | No | Non | No
VLB-10-MD | Food Grade | Guides | No | 10 | NR | 80A | 45 | -40° C to 55° C | Smooth | V | Blue | No | Yes | No
VLB-13-MD | Food Grade | Guides | No | 13 | NR | 80A | 50 | -40° C to 55° C | Smooth | V | Blue | No | Yes | No
VLB-17-MD | Food Grade | Guides | No | 17 | NR | 80A | 75 | -40° C to 55° C | Smooth | V | Blue | No | Yes | No
CM-10 | Food Grade | Guides | No | 10 | NR | 90A | 50 | -30° C to 60° C | Smooth | Cogged | Red | No | Non | No
CM-13 | Food Grade | Guides | No | 13 | NR | 90A | 60 | -30° C to 60° C | Smooth | Cogged | Red | No | Non | No
CM-17 | Food Grade | Guides | No | 17 | NR | 90A | 85 | -30° C to 60° C | Smooth | Cogged | Red | No | Non | No
CM-22 | Food Grade | Guides | No | 22 | NR | 90A | 110 | -30° C to 60° C | Smooth | Cogged | Red | No | Non | No
CW-10 | Food Grade | Guides | No | 10 | NR | 40D | 55 | -30° C to 60° C | Smooth | Cogged | White | No | Non | No
CW-13 | Food Grade | Guides | No | 13 | NR | 40D | 60 | -30° C to 60° C | Smooth | Cogged | White | No | Non | No
CW-17 | Food Grade | Guides | No | 17 | NR | 40D | 85 | -30° C to 60° C | Smooth | Cogged | White | No | Non | No
CW-22 | Food Grade | Guides | No | 22 | NR | 40D | 110 | -30° C to 60° C | Smooth | Cogged | White | No | Non | No
CWB-10 | Food Grade | Guides | No | 10 | NR | 40D | 55 | -30° C to 60° C | Smooth | Cogged | Blue | No | Non | No
CWB-13 | Food Grade | Guides | No | 13 | NR | 40D | 60 | -30° C to 60° C | Smooth | Cogged | Blue | No | Non | No
CWB-17 | Food Grade | Guides | No | 17 | NR | 40D | 85 | -30° C to 60° C | Smooth | Cogged | Blue | No | Non | No
CWB-22 | Food Grade | Guides | No | 22 | NR | 40D | 110 | -30° C to 60° C | Smooth | Cogged | Blue | No | Non | No
VW-10 | Food Grade | Guides | No | 10 | NR | 40D | 70 | -30° C to 60° C | Smooth | V | White | No | Non | No
VW-13 | Food Grade | Guides | No | 13 | NR | 40D | 80 | -30° C to 60° C | Smooth | V | White | No | Non | No
VW-17 | Food Grade | Guides | No | 17 | NR | 40D | 110 | -30° C to 60° C | Smooth | V | White | No | Non | No
VW-22 | Food Grade | Guides | No | 22 | NR | 40D | 150 | -30° C to 60° C | Smooth | V | White | No | Non | No
VWB-10 | Food Grade | Guides | No | 10 | NR | 40D | 70 | -30° C to 60° C | Smooth | V | Blue | No | Non | No
VWB-13 | Food Grade | Guides | No | 13 | NR | 40D | 80 | -30° C to 60° C | Smooth | V | Blue | No | Non | No
VWB-17 | Food Grade | Guides | No | 17 | NR | 40D | 110 | -30° C to 60° C | Smooth | V | Blue | No | Non | No
VWB-22 | Food Grade | Guides | No | 22 | NR | 40D | 150 | -30° C to 60° C | Smooth | V | Blue | No | Non | No
CSB-10 | Food Grade | Guides | No | 10 | NR | 65A | 22 | -40° C to 40° C | Smooth | Cogged | Blue | No | Non | No
CSB-13 | Food Grade | Guides | No | 13 | NR | 65A | 28 | -40° C to 40° C | Smooth | Cogged | Blue | No | Non | No
CSB-17 | Food Grade | Guides | No | 17 | NR | 65A | 40 | -40° C to 40° C | Smooth | Cogged | Blue | No | Non | No
CSC-10 | Food Grade | Guides | No | 10 | NR | 65A | 22 | -40° C to 40° C | Smooth | Cogged | Clear | No | Non | No
CSC-13 | Food Grade | Guides | No | 13 | NR | 65A | 28 | -40° C to 40° C | Smooth | Cogged | Clear | No | Non | No
CSC-17 | Food Grade | Guides | No | 17 | NR | 65A | 40 | -40° C to 40° C | Smooth | Cogged | Clear | No | Non | No
VSB-6 | Food Grade | Guides | No | 6 | NR | 65A | 15 | -40° C to 40° C | Smooth | V | Blue | No | Non | No
VSB-8 | Food Grade | Guides | No | 8 | NR | 65A | 25 | -40° C to 40° C | Smooth | V | Blue | No | Non | No
VSB-10 | Food Grade | Guides | No | 10 | NR | 65A | 30 | -40° C to 40° C | Smooth | V | Blue | No | Non | No
VSB-13 | Food Grade | Guides | No | 13 | NR | 65A | 35 | -40° C to 40° C | Smooth | V | Blue | No | Non | No
VSB-17 | Food Grade | Guides | No | 17 | NR | 65A | 50 | -40° C to 40° C | Smooth | V | Blue | No | Non | No
VSB-22 | Food Grade | Guides | No | 22 | NR | 65A | 65 | -40° C to 40° C | Smooth | V | Blue | No | Non | No
VSC-6 | Food Grade | Guides | No | 6 | NR | 65A | 15 | -40° C to 40° C | Smooth | V | Clear | No | Non | No
VSC-8 | Food Grade | Guides | No | 8 | NR | 65A | 25 | -40° C to 40° C | Smooth | V | Clear | No | Non | No
VSC-10 | Food Grade | Guides | No | 10 | NR | 65A | 30 | -40° C to 40° C | Smooth | V | Clear | No | Non | No
VSC-13 | Food Grade | Guides | No | 13 | NR | 65A | 35 | -40° C to 40° C | Smooth | V | Clear | No | Non | No
VSC-17 | Food Grade | Guides | No | 17 | NR | 65A | 50 | -40° C to 40° C | Smooth | V | Clear | No | Non | No
VSC-22 | Food Grade | Guides | No | 22 | NR | 65A | 65 | -40° C to 40° C | Smooth | V | Clear | No | Non | No
SPN-1000 | Non-Food Grade | Special | No | 1000 | NR | 88A | NR | -30° C to 80° C | Special | Special | Green 26 | No | Non | No
SPY-1000 | Non-Food Grade | Special | No | 1000 | NR | 86A | NR | -20° C to 50° C | Special | Special | Yellow | No | Non | No
SPF-MP | Food Grade | Special | No | MP.0 | NR | 88A | NR | -30° C to 60° C | Special | Special | Beige | No | Non | No
SM-1400 | Food Grade | Special | No | 1400 | NR | 90A | 125 | -30° C to 60° C | Special | Special | Red | No | Non | No
TO-9.5 | Food Grade | Special | No | 9.5.0 | NR | 83A | 30 | -40° C to 55° C | T | Special | Orange | No | Non | No
TO-1/2 | Food Grade | Special | No | 1/2.0 | NR | 83A | 38 | -40° C to 55° C | T | Special | Orange | No | Non | No
TO-9/16 | Food Grade | Special | No | 9/16.0 | NR | 83A | 70 | -40° C to 55° C | T | Special | Orange | No | Non | No
SO-3/4 | Food Grade | Special | No | 3/4.0 | NR | 83A | 35 | -40° C to 55° C | Special | Special | Orange | No | Non | No
UO-9.5 | Food Grade | Special | No | 9.5.0 | NR | 83A | 50 | -40° C to 55° C | U | Special | Orange | No | Non | No
SH-1200 | Non-Food Grade | Special | No | 1200 | NR | 100A | 230 | -20° C to 75° C | Special | Special | Yellow | No | Non | No
TEMB-25 | Food Grade | Special | No | 25 | NR | 95A | 60 | -30° C to 60° C | T | Special | Blue | No | Non | No
TEMW-25 | Food Grade | Special | No | 25 | NR | 95A | 60 | -30° C to 60° C | T | Special | Beige | No | Non | No
SLW-3/4 | Food Grade | Special | Yes | 19.3 | 4.4 | 80A | 40 | -40° C to 50° C | T | Special | White 16 | No | Non | No
STBS-3/4 | Food Grade | Special | Yes | 19.3 | 3 | 72A | 35 | -40° C to 40° C | T | Special | Blue10 | No | Non | No
TLB-10 | Food Grade | Special | No | 10 | NR | 80A | 25 | -40° C to 55° C | T | Special | Blue | No | Non | No
TLB-15 | Food Grade | Special | No | 15 | NR | 80A | 30 | -40° C to 55° C | T | Special | Blue | No | Non | No
TLW-30 | Food Grade | Special | No | 30 | NR | 80A | 125 | -40° C to 55° C | T | Special | White 16 | No | Non | No
SLC-2300 | Food Grade | Special | No | 2300 | NR | 80A | 78 | -40° C to 55° C | Special | Special | Clear | No | Non | No
SLC-2104 | Food Grade | Special | No | 2104 | NR | 80A | 80 | -40° C to 55° C | Special | Special | Clear | No | Non | No
TTB-15 | Food Grade | Special | No | 15 | NR | 72A | 27 | -40° C to 40° C | T | Special | Transparent Blue | No | Non | No
SH-1300 | Non-Food Grade | Special | No | 1300 | NR | 100A | 50 | -20° C to 75° C | Special | Special | Yellow | No | Non | No
SH-1301 | Non-Food Grade | Special | No | 1301 | NR | 100A | 50 | -20° C to 75° C | Special | Special | Yellow | No | Non | No
SH-1302 | Non-Food Grade | Special | No | 1302 | NR | 100A | 50 | -20° C to 75° C | Special | Special | Yellow | No | Non | No
SH-1305 | Non-Food Grade | Special | No | 1305 | NR | 100A | 50 | -20° C to 75° C | Special | Special | Yellow | No | Non | No
SH-1306 | Non-Food Grade | Special | No | 1306 | NR | 100A | 50 | -20° C to 75° C | Special | Special | Yellow | No | Non | No
SH-1310 | Non-Food Grade | Special | No | 1310 | NR | 100A | 60 | -20° C to 75° C | Special | Special | Yellow | No | Non | No
SH-1311 | Non-Food Grade | Special | No | 1311 | NR | 100A | 60 | -20° C to 75° C | Special | Special | Yellow | No | Non | No
SH-1312 | Non-Food Grade | Special | No | 1312 | NR | 100A | 60 | -20° C to 75° C | Special | Special | Yellow | No | Non | No
SH-1313 | Non-Food Grade | Special | No | 1313 | NR | 100A | 60 | -20° C to 75° C | Special | Special | Yellow | No | Non | No
SH-1314 | Non-Food Grade | Special | No | 1314 | NR | 100A | 80 | -20° C to 75° C | Special | Special | Yellow | No | Non | No
SH-1320 | Non-Food Grade | Special | No | 1320 | NR | 100A | 95 | -20° C to 75° C | Special | Special | Yellow | No | Non | No
SH-1325 | Non-Food Grade | Special | No | 1325 | NR | 100A | 45 | -20° C to 75° C | Special | Special | Yellow | No | Non | No
QSB-8/8 | Food Grade | Special | No | 8x8 | NR | 65A | 38 | -20° C to 40° C | Square | square | Blue | No | Non | No
Clear All Filters
Note on B6: Dwayne Milner: Food / GenCon
Note on C6: Dwayne Milner: Flat / SD / DD / Mini SD / Mini DD
Note on D6: Dwayne Milner: Non / R Type / ACR

## PD (hidden)
Product & |  | Hardness | Temp | Thickness mm | MPD mm | PF kg/cm | Drive Type | Product & Color |  | Hardness | Temp | Thickness mm | MPD Inch | PF lbs/in | Drive Type
FHB-3 SD | Blue | 55D | -20° C to 75° C | 3 | 126 | 7 | SD | FHB-SD | Blue | 55D | -5° F to 170° F | 3 | 431/32 | 39.2 | SD
FHB-4 SD | Blue | 55D | -20° C to 75° C | 4 | 176 | 9 | SD | FHB-SD | Blue | 55D | -5° F to 170° F | 4 | 615/16 | 50.4 | SD
FHB-6 SD | Blue | 55D | -20° C to 75° C | 6 | 300 | 14 | SD | FHB-SD | Blue | 55D | -5° F to 170° F | 6 | 1113/16 | 78.4 | SD
FHW-3 SD | Cream | 55D | -20° C to 75° C | 3 | 126 | 7 | SD | FHW-SD | Cream | 55D | -5° F to 170° F | 3 | 431/32 | 39.2 | SD
FHW-4 SD | Cream | 55D | -20° C to 75° C | 4 | 176 | 9 | SD | FHW-SD | Cream | 55D | -5° F to 170° F | 4 | 615/16 | 50.4 | SD
FMB-3 SD | Blue | 53D | -20° C to 60° C | 3 | 80 | 6.25 | SD | FMB-SD | Blue | 53D | -5° F to 140° F | 3 | 31/4 | 35 | SD
FMB-4 SD | Blue | 53D | -20° C to 60° C | 4 | 120 | 8 | SD | FMB-SD | Blue | 53D | -5° F to 140° F | 4 | 43/4 | 44.8 | SD
FMB-6 SD | Blue | 53D | -20° C to 60° C | 6 | 240 | 12.5 | SD | FMB-SD | Blue | 53D | -5° F to 140° F | 6 | 93/4 | 70 | SD
FMW-3 SD | Cream | 53D | -20° C to 60° C | 3 | 80 | 6.25 | SD | FMW-SD | Cream | 53D | -5° F to 140° F | 3 | 31/4 | 35 | SD
FMW-4 SD | Cream | 53D | -20° C to 60° C | 4 | 120 | 8 | SD | FMW-SD | Cream | 53D | -5° F to 140° F | 4 | 43/4 | 44.8 | SD
FHB-3 SD-ITO50 | Blue | 55D | -20° C to 75° C | 3 | 126 | 7 | SD | FHB-SD-ITO50 | Blue | 55D | -5° F to 170° F | 3 | 431/32 | 39.2 | SD
FHB-4 SD-ITO50 | Blue | 55D | -20° C to 75° C | 4 | 176 | 9 | SD | FHB-SD-ITO50 | Blue | 55D | -5° F to 170° F | 4 | 615/16 | 50.4 | SD
FHW-3 SD-ITO50 | Cream | 55D | -20° C to 75° C | 3 | 126 | 7 | SD | FHW-SD-ITO50 | Cream | 55D | -5° F to 170° F | 3 | 431/32 | 39.2 | SD
FHW-4 SD-ITO50 | Cream | 55D | -20° C to 75° C | 4 | 176 | 9 | SD | FHW-SD-ITO50 | Cream | 55D | -5° F to 170° F | 4 | 615/16 | 50.4 | SD
FHB-3 SD-ITE | Blue | 55D | -20° C to 75° C | 3 | 126 | 7 | SD | FHB-SD-ITE | Blue | 55D | -5° F to 170° F | 3 | 431/32 | 39.2 | SD
FHB-4 SD-ITE | Blue | 55D | -20° C to 75° C | 4 | 176 | 9 | SD | FHB-SD-ITE | Blue | 55D | -5° F to 170° F | 4 | 615/16 | 50.4 | SD
FHW-3 SD-ITE | Cream | 55D | -20° C to 75° C | 3 | 126 | 7 | SD | FHW-SD-ITE | Cream | 55D | -5° F to 170° F | 3 | 431/32 | 39.2 | SD
FHW-4 SD-ITE | Cream | 55D | -20° C to 75° C | 4 | 176 | 9 | SD | FHW-SD-ITE | Cream | 55D | -5° F to 170° F | 4 | 615/16 | 50.4 | SD
FMB-3 SD-ITO50 | Blue | 53D | -20° C to 60° C | 3 | 80 | 6.25 | SD | FMB-SD-ITO50 | Blue | 53D | -5° F to 140° F | 3 | 31/ | 35 | SD
FMB-3 SD-ITE | Blue | 53D | -20° C to 60° C | 3 | 80 | 6.25 | SD | FMB-SD-ITE | Blue | 53D | -5° F to 140° F | 3 | 31/4 | 35 | SD
FMW-3 SD-ITE | Cream | 53D | -20° C to 60° C | 3 | 80 | 6.25 | SD | FMW-SD-ITE | Cream | 53D | -5° F to 140° F | 3 | 31/4 | 35 | SD
FMB-3 SD-MD | D Blue | 53D | -20° C to 60° C | 3 | 100 | 6 | SD | FMB-SD-MD | D Blue | 53D | -5° F to 140° F | 3 | 4 | 33.6 | SD
FMB-3 SD-LT | Blue | 95A/ 46D | -35° C to 35° C | 3 | 80 | 3 | SD | FMB-SD-LT | Blue | 95A/ 46D | -31° F to 95° F | 3 | 1 | 16.80 | SD
FHB-3 DD | Blue | 55D | -20° C to 75° C | 3 | 100 | 7 | DD | FHB-3 DD | Blue | 55D | -5° F to 170° F | 3 | 4 | 39.2 | DD
FHW-3 DD | Cream | 55D | -20° C to 75° C | 3 | 100 | 7 | DD | FHW-3 DD | Cream | 55D | -5° F to 170° F | 3 | 4 | 39.2 | DD
FMB-3 DD | Blue | 53D | -20° C to 60° C | 3 | 80 | 6 | DD | FMB-3 DD | Blue | 53D | -5° F to 140° F | 3 | 31/4 | 33.6 | DD
FMB-4 DD | Blue | 53D | -20° C to 60° C | 4 | 120 | 7.7 | DD | FMB-4 DD | Blue | 53D | -5° F to 140° F | 4 | 4 3/4 | 43 | DD
FMW-3 DD | Cream | 53D | -20° C to 60° C | 3 | 80 | 6 | DD | FMW-3 DD | Cream | 53D | -5° F to 140° F | 3 | 3 1/4 | 33.6 | DD
FMB-3 DD-ITO50 | Blue | 53D | -20° C to 60° C | 3 | 80 | 6 | DD | FMB-3 DD-ITO50 | Blue | 53D | -5° F to 140° F | 3 | 3 1/4 | 33.6 | DD
FMB-4 DD-IRT | Blue | 53D | -20° C to 60° C | 4 | 100 | 7.7 | DD | FMB-4 DD-IRT | Blue | 53D | -5° F to 140° F | 4 | 4 3/4 | 43 | DD
FMB-3 DD-MD | Blue | 53D | -20° C to 60° C | 3 | 100 | 6 | DD | FMB-3 DD-MD | Blue | 53D | -5° F to 140° F | 3 | 4 | 33.6 | DD
FMB-3 DD-LT | Blue | 95A/ 46D | -35° C to 35° C | 3 | 80 | 3 | DD | FMB-3 DD-LT | Blue | 95A/ 46D | -35° C to 35° C | 3 | 3 1/4 | 16.80 | DD

## Flat Food Metric (hidden)
Product | Belt Grade | Drive Type | Reinforcment | Tthikness (mm) | PF 1% (kg/cm) | MPD Nom Flex | MPD Back Flex | Temp Rage | Top Surface | Botom Surface | Color | Special Feature
FHW-1 | Food Grade | Flat | Non-Reinforced | 1 | 1 | 34 | 34 | -20° C to 75° C | Smooth | Smooth | White
FHB-1.5 | Food Grade | Flat | Non-Reinforced | 1.5 | 1.5 | 50 | 50 | -20° C to 75° C | Smooth | Smooth | Blue
FHW-1.5 | Food Grade | Flat | Non-Reinforced | 1.5 | 1.5 | 50 | 50 | -20° C to 75° C | Smooth | Smooth | White
FRLB-1.6 | Food Grade | Flat | Reinforced | 1.6 | 4 | 8 | 8 | -40° C to 50° C | Smooth | Reinforced | Sky Blue
FRLW-1.6 | Food Grade | Flat | Reinforced | 1.6 | 4 | 8 | 8 | -40° C to 50° C | Smooth | Reinforced | Lt. Blue
FELB-1.6 | Food Grade | Flat | Non-Reinforced | 1.6 | 0.32 | 10 | 10 | -40° C to 50° C | Smooth | Emmbossed | Sky Blue
FELW-1.6 | Food Grade | Flat | Non-Reinforced | 1.6 | 0.32 | 10 | 10 | -40° C to 50° C | Smooth | Emmbossed | Lt. Blue
FETB-1.6 | Food Grade | Flat | Non-Reinforced | 1.6 | 0.29 | 10 | 10 | -40°C to 40°C | Smooth | Emmbossed | Transparent Blue
FMB-1.6 LT | Food Grade | Flat | Non-Reinforced | 1.6 | 0.64 | 16 | 16 | -35°C to 40°C | Smooth | Smooth | Sky Blue
FMB-1.6 | Food Grade | Flat | Non-Reinforced | 1.6 | 0.96 | 21 | 21 | -30° C to 60° C | Smooth | Smooth | Sky Blue
FMW-1.6 | Food Grade | Flat | Non-Reinforced | 1.6 | 0.96 | 21 | 21 | -30° C to 60° C | Smooth | Smooth | Beig
FEMB-1.6 | Food Grade | Flat | Non-Reinforced | 1.6 | 0.6 | 24 | 24 | -30° C to 60° C | Smooth | Emmbossed | Sky Blue
FRTB-1.6 | Food Grade | Flat | Reinforced | 1.6 | 2.6 | 8 | 8 | -40°C to 40°C | Smooth | Reinforced | Transparent Blue
FRLB-2 | Food Grade | Flat | Reinforced | 2 | 5 | 10 | 10 | -40° C to 50° C | Smooth | Reinforced | Sky Blue
FRLW-2 | Food Grade | Flat | Reinforced | 2 | 5 | 10 | 10 | -40° C to 50° C | Smooth | Reinforced | Lt. Blue
FELB-2 | Food Grade | Flat | Non-Reinforced | 2 | 0.4 | 12 | 12 | -40° C to 50° C | Smooth | Emmbossed | Sky Blue
FELB-2 ITO50 | Food Grade | Flat | Non-Reinforced | 2 | 0.32 | 12 | 12 | -40° C to 50° C | ITO50 | Emmbossed | Sky Blue
FELW-2 | Food Grade | Flat | Non-Reinforced | 2 | 0.4 | 12 | 12 | -40° C to 50° C | Smooth | Emmbossed | Lt. Blue
FELW-2 ITO50 | Food Grade | Flat | Non-Reinforced | 2 | 0.32 | 12 | 12 | -40° C to 50° C | ITO50 | Emmbossed | Lt. Blue
FETB-2 | Food Grade | Flat | Non-Reinforced | 2 | 0.36 | 13 | 13 | -40°C to 40°C | Smooth | Emmbossed | Transparent Blue
FRLB-2 CEB - B | Food Grade | Flat | Reinforced | 2 | 2.2 | 19 | 19 | -40° C to 50° C | Smooth | Reinforced - CEB - B | Sky Blue
FRLW-2 CB | Food Grade | Flat | Reinforced | 2 | 3.1 | 19 | 19 | -40° C to 50° C | Smooth | Reinforced - CB | Lt. Blue
FRLW-2 CEB - B | Food Grade | Flat | Reinforced | 2 | 2.2 | 19 | 19 | -40° C to 50° C | Smooth | Reinforced - CEB - B | Lt. Blue
FRLW-2 CEB - C | Food Grade | Flat | Reinforced | 2 | 2.2 | 19 | 19 | -40° C to 50° C | Smooth | Reinforced- CEB - C | Lt. Blue
FELB-2 SP | Food Grade | Flat | Non-Reinforced | 2 | 0.4 | 20 | 20 | -40° C to 50° C | Spike | Emmbossed | Sky Blue
FRMB-2 | Food Grade | Flat | Reinforced | 2 | 6 | 25 | 25 | -30° C to 60° C | Smooth | Reinforced | Sky Blue
FRMW-2 | Food Grade | Flat | Reinforced | 2 | 6 | 25 | 25 | -30° C to 60° C | Smooth | Reinforced | Beig
FEMB-2 | Food Grade | Flat | Non-Reinforced | 2 | 0.8 | 30 | 30 | -30° C to 60° C | Smooth | Emmbossed | Sky Blue
FEMB-2 ITO50 | Food Grade | Flat | Non-Reinforced | 2 | 0.6 | 30 | 30 | -30° C to 60° C | ITO50 | Emmbossed | Sky Blue
FEMW-2 | Food Grade | Flat | Non-Reinforced | 2 | 0.8 | 30 | 30 | -30° C to 60° C | Smooth | Emmbossed | Beig
FEMW-2 ITO50 | Food Grade | Flat | Non-Reinforced | 2 | 0.6 | 30 | 30 | -30° C to 60° C | ITO50 | Emmbossed | Beig
FEW-2 | Food Grade | Flat | Non-Reinforced | 2 | 0.76 | 30 | 30 | -30° C to 60° C | Smooth | Emmbossed | White
FMB-2 | Food Grade | Flat | Non-Reinforced | 2 | 1.2 | 30 | 30 | -30° C to 60° C | Smooth | Smooth | Sky Blue
FMB-2 LT | Food Grade | Flat | Non-Reinforced | 2 | 0.8 | 30 | 30 | -35°C to 40°C | Smooth | Smooth | Sky Blue | Low Temp Belt
FMW-2 | Food Grade | Flat | Non-Reinforced | 2 | 1.2 | 30 | 30 | -30° C to 60° C | Smooth | Smooth | Beig
FW-2 | Food Grade | Flat | Non-Reinforced | 2 | 1.14 | 30 | 30 | -30° C to 60° C | Smooth | Smooth | White
FEMB-2 SP | Food Grade | Flat | Non-Reinforced | 2 | 0.8 | 40 | 40 | -30° C to 60° C | Spike | Emmbossed | Sky Blue
FEMW-2 SP | Food Grade | Flat | Non-Reinforced | 2 | 0.8 | 40 | 40 | -30° C to 60° C | Spike | Emmbossed | Sky Blue
FHB-2 | Food Grade | Flat | Non-Reinforced | 2 | 2 | 70 | 70 | -20° C to 75° C | Smooth | Smooth | Blue
FHW-2 | Food Grade | Flat | Non-Reinforced | 2 | 2 | 70 | 70 | -20° C to 75° C | Smooth | Smooth | White
FHW-2 ITO50 | Food Grade | Flat | Non-Reinforced | 2 | 1.5 | 70 | 70 | -20° C to 75° C | ITO50 | Smooth | White
FELB-2.5 ITO50 | Food Grade | Flat | Non-Reinforced | 2.5 | 0.4 | 15 | 15 | -40° C to 50° C | ITO50 | Emmbossed | Sky Blue
FELW-2.5 | Food Grade | Flat | Non-Reinforced | 2.5 | 0.5 | 15 | 15 | -40° C to 50° C | Smooth | Emmbossed | Lt. Blue
FELW-2.5 ITO50 | Food Grade | Flat | Non-Reinforced | 2.5 | 0.4 | 15 | 15 | -40° C to 50° C | ITO50 | Emmbossed | Lt. Blue
FRLB-2.5 CEB - B - ITO50 | Food Grade | Flat | Reinforced | 2.5 | 3.5 | 15 | 15 | -40° C to 50° C | ITO50 | Reinforced | Sky Blue
FRLB-2.5 ITO50 | Food Grade | Flat | Reinforced | 2.5 | 3.2 | 15 | 15 | -40° C to 50° C | ITO50 | Reinforced | Sky Blue
FRLW-2.5 | Food Grade | Flat | Reinforced | 2.5 | 6.2 | 15 | 15 | -40° C to 50° C | Smooth | Reinforced | Lt. Blue
FRLW-2.5 ITO50 | Food Grade | Flat | Reinforced | 2.5 | 3.2 | 15 | 15 | -40° C to 50° C | ITO50 | Reinforced | Lt. Blue
FTB-2.5 | Food Grade | Flat | Non-Reinforced | 2.5 | 0.475 | 16 | 16 | -40°C to 40°C | Smooth | Smooth | Transparent Blue
FELB-2.5 LT-ITO50-ACR | Food Grade | Flat | Non-Reinforced | 2.5 | N/A | 18 | 18 | -40°c to 50°c | ITO50 | Emmbossed | Sky Blue | ACR
FELB-2.5 ITO50 -ACR | Food Grade | Flat | Non-Reinforced | 2.5 | N/A | 20 | 20 | -40°c to 50°c | ITO50 | Emmbossed | Sky Blue | ACR
FLB-2.5 ITO50 -ACR | Food Grade | Flat | Non-Reinforced | 2.5 | N/A | 20 | 20 | -40°c to 50°c | ITO50 | Smooth | Sky Blue | ACR
FELB-2.5 SP | Food Grade | Flat | Non-Reinforced | 2.5 | 0.5 | 24 | 24 | -40° C to 50° C | Spike | Emmbossed | Sky Blue
FRMW-2.5 | Food Grade | Flat | Reinforced | 2.5 | 6.5 | 30 | 30 | -30° C to 60° C | Smooth | Reinforced | Beig
FRMB-2.5 ITO50 | Food Grade | Flat | Reinforced | 2.5 | 4.1 | 32 | 32 | -30° C to 60° C | ITO50 | Reinforced | Sky Blue
FRMW-2.5 ITO50 | Food Grade | Flat | Reinforced | 2.5 | 4.1 | 32 | 32 | -30° C to 60° C | ITO50 | Reinforced | Beig
FEMB-2.5 | Food Grade | Flat | Non-Reinforced | 2.5 | 1 | 35 | 35 | -30° C to 60° C | Smooth | Emmbossed | Sky Blue
FEMB-2.5 ITO50 | Food Grade | Flat | Non-Reinforced | 2.5 | 0.74 | 35 | 35 | -30° C to 60° C | ITO50 | Emmbossed | Sky Blue
FEMW-2.5 | Food Grade | Flat | Non-Reinforced | 2.5 | 1 | 35 | 35 | -30° C to 60° C | Smooth | Emmbossed | Beig
FEMW-2.5 ITO50 | Food Grade | Flat | Non-Reinforced | 2.5 | 0.74 | 35 | 35 | -30° C to 60° C | ITO50 | Emmbossed | Beig
FMB-2.5 | Food Grade | Flat | Non-Reinforced | 2.5 | 1.5 | 35 | 35 | -30° C to 60° C | Smooth | Smooth | Sky Blue
FMW-2.5 | Food Grade | Flat | Non-Reinforced | 2.5 | 1.5 | 35 | 35 | -30° C to 60° C | Smooth | Smooth | Beig
FELW-2.5 MC | Food Grade | Flat | Non-Reinforced | 2.5 | 0.5 | 40 | 40 | -40° C to 50° C | Mini Cleat | Emmbossed | Lt. Blue
FEMB-2.5 LT-ITO50-ACR | Food Grade | Flat | Non-Reinforced | 2.5 | N/A | 40 | 40 | -35°c to 50°c | ITO50 | Emmbossed | Sky Blue | ACR / Low Temp
FEMB-2.5 SP | Food Grade | Flat | Non-Reinforced | 2.5 | 1 | 45 | 45 | -30° C to 60° C | Spike | Emmbossed | Sky Blue
FEMW-2.5 SP | Food Grade | Flat | Non-Reinforced | 2.5 | 1 | 45 | 45 | -30° C to 60° C | Spike | Emmbossed | Sky Blue
FEMW-2.5 CT | Food Grade | Flat | Non-Reinforced | 2.5 | 1 | 50 | 50 | -30° C to 60° C | Crscent Top | Emmbossed | Beig
FHW-2.5 | Food Grade | Flat | Non-Reinforced | 2.5 | 2.5 | 80 | 80 | -20° C to 75° C | Smooth | Smooth | White
FHW-2.5 ITO50 | Food Grade | Flat | Non-Reinforced | 2.5 | 2 | 80 | 80 | -20° C to 75° C | ITO50 | Smooth | White
FMB-2.5 ITO50 | Food Grade | Flat | Non-Reinforced | 2.5 | 1.50 | 35 | 35 | -30° C to 60° C | ITO50 | Smooth | Sky Blue
FELB-2.5 MC | Food Grade | Flat | Non-Reinforced | 2.5 | 0.50 | 40 | 40 | -40° C to 50° C | Mini Cleat | Emmbossed | Sky Blue
FELB-3 ITO50 | Food Grade | Flat | Non-Reinforced | 3 | 0.5 | 18 | 18 | -40° C to 50° C | ITO50 | Emmbossed | Sky Blue
FELW-3 ITO50 | Food Grade | Flat | Non-Reinforced | 3 | 0.5 | 18 | 18 | -40° C to 50° C | ITO50 | Emmbossed | Lt. Blue
FELW-3 ITR10 | Food Grade | Flat | Non-Reinforced | 3 | 0.52 | 18 | 18 | -40° C to 50° C | ITR10 | Emmbossed | Lt. Blue
FRLW-3 | Food Grade | Flat | Reinforced | 3 | 7.5 | 18 | 18 | -40° C to 50° C | Smooth | Reinforced | Lt. Blue
FRLW-3 ITO50 | Food Grade | Flat | Reinforced | 3 | 3.48 | 18 | 18 | -40° C to 50° C | ITO50 | Reinforced | Lt. Blue
FETB-3 | Food Grade | Flat | Non-Reinforced | 3 | 0.55 | 19 | 19 | -40°C to 40°C | Smooth | Emmbossed | Transparent Blue
FTB-3 | Food Grade | Flat | Non-Reinforced | 3 | 0.57 | 19 | 19 | -40°C to 40°C | Smooth | Smooth | Transparent Blue
FELB-3 | Food Grade | Flat | Non-Reinforced | 3 | 0.6 | 20 | 20 | -40° C to 50° C | Smooth | Emmbossed | Sky Blue
FELW-3 | Food Grade | Flat | Non-Reinforced | 3 | 0.6 | 20 | 20 | -40° C to 50° C | Smooth | Emmbossed | Lt. Blue
FELB-3 SP | Food Grade | Flat | Non-Reinforced | 3 | 0.6 | 28 | 28 | -40° C to 50° C | Spike | Emmbossed | Sky Blue
FRLB-3 CEB - B | Food Grade | Flat | Reinforced | 3 | 2.8 | 30 | 30 | -40° C to 50° C | Smooth | Reinforced - CEB - B | Sky Blue
FRLW-3 CEB - B | Food Grade | Flat | Reinforced | 3 | 2.8 | 30 | 30 | -40° C to 50° C | Smooth | Reinforced - CEB - B | Lt. Blue
FRLW-3 CEB - C | Food Grade | Flat | Reinforced | 3 | 2.8 | 30 | 30 | -40° C to 50° C | Smooth | Reinforced- CEB - C | Lt. Blue
FRMB-3 | Food Grade | Flat | Reinforced | 3 | 7 | 35 | 35 | -30° C to 60° C | Smooth | Reinforced | Sky Blue
FRMW-3 | Food Grade | Flat | Reinforced | 3 | 7 | 35 | 35 | -30° C to 60° C | Smooth | Reinforced | Beig
FRMB-3 ITO50 | Food Grade | Flat | Reinforced | 3 | 4.3 | 36 | 36 | -30° C to 60° C | ITO50 | Reinforced | Sky Blue
FRMW-3 ITO50 | Food Grade | Flat | Reinforced | 3 | 4.3 | 36 | 36 | -30° C to 60° C | ITO50 | Reinforced | Beig
FEMB-3 | Food Grade | Flat | Non-Reinforced | 3 | 1.2 | 40 | 40 | -30° C to 60° C | Smooth | Emmbossed | Sky Blue
FEMB-3 ITO50 | Food Grade | Flat | Non-Reinforced | 3 | 0.94 | 40 | 40 | -30° C to 60° C | ITO50 | Emmbossed | Sky Blue
FEMW-3 | Food Grade | Flat | Non-Reinforced | 3 | 1.2 | 40 | 40 | -30° C to 60° C | Smooth | Emmbossed | Beig
FEMW-3 ITO50 | Food Grade | Flat | Non-Reinforced | 3 | 0.94 | 40 | 40 | -30° C to 60° C | ITO50 | Emmbossed | Beig
FEW-3 | Food Grade | Flat | Non-Reinforced | 3 | 1.12 | 40 | 40 | -30° C to 60° C | Smooth | Emmbossed | White
FMB-3 | Food Grade | Flat | Non-Reinforced | 3 | 1.8 | 40 | 40 | -30° C to 60° C | Smooth | Smooth | Sky Blue
FMB-3 LT | Food Grade | Flat | Non-Reinforced | 3 | 1.2 | 40 | 40 | -35°C to 40°C | Smooth | Smooth | Sky Blue | Low Temp Belt
FMW-3 | Food Grade | Flat | Non-Reinforced | 3 | 1.8 | 40 | 40 | -30° C to 60° C | Smooth | Smooth | Beig
FRMB-3 CB | Food Grade | Flat | Reinforced | 3 | 7.2 | 40 | 40 | -30° C to 60° C | Smooth | Reinforced - CB | Sky Blue
FRMB-3 CEB - B | Food Grade | Flat | Reinforced | 3 | 6.8 | 40 | 40 | -30° C to 60° C | Smooth | Reinforced - CEB - B | Sky Blue
FRMB-3 CEB - C | Food Grade | Flat | Reinforced | 3 | 6.8 | 40 | 40 | -30° C to 60° C | Smooth | Reinforced - CEB - C | Sky Blue
FRMW-3 CEB - C | Food Grade | Flat | Reinforced | 3 | 6.8 | 40 | 40 | -30° C to 60° C | Smooth | Reinforced - CEB - C | Beig
FW-3 | Food Grade | Flat | Non-Reinforced | 3 | 1.7 | 40 | 40 | -30° C to 60° C | Smooth | Smooth | White
FELW-3 MC | Food Grade | Flat | Non-Reinforced | 3 | 0.6 | 50 | 50 | -40° C to 50° C | Mini Cleat | Emmbossed | Lt. Blue
FEMB-3 SP | Food Grade | Flat | Non-Reinforced | 3 | 1.2 | 50 | 50 | -30° C to 60° C | Spike | Emmbossed | Sky Blue
FEMW-3 SP | Food Grade | Flat | Non-Reinforced | 3 | 1.2 | 50 | 50 | -30° C to 60° C | Spike | Emmbossed | Sky Blue
FEMB-3 CT | Food Grade | Flat | Non-Reinforced | 3 | 1.2 | 60 | 60 | -30° C to 60° C | Crscent Top | Emmbossed | Sky Blue
FMB-3 CT | Food Grade | Flat | Non-Reinforced | 3 | 1.8 | 60 | 60 | -30° C to 60° C | Crscent Top | Smooth | Sky Blue
FEHB-3 | Food Grade | Flat | Non-Reinforced | 3 | 3 | 90 | 90 | -20° C to 75° C | Smooth | Emmbossed | Blue
FHB-3 | Food Grade | Flat | Non-Reinforced | 3 | 3 | 90 | 90 | -20° C to 75° C | Smooth | Smooth | Blue
FHW-3 | Food Grade | Flat | Non-Reinforced | 3 | 3 | 90 | 90 | -20° C to 75° C | Smooth | Smooth | White
FHW-3 ITO50 | Food Grade | Flat | Non-Reinforced | 3 | 2.5 | 90 | 90 | -20° C to 75° C | ITO50 | Smooth | White
FELB-3 CT | Food Grade | Flat | Non-Reinforced | 3 | 0.6 | 35 | 35 | -40° C to 50° C | Crscent Top | Emmbossed | Sky Blue
FEMB-3 MC | Food Grade | Flat | Non-Reinforced | 3 | 1.2 | 70 | 70 | -30° C to 60° C | Mini Cleat | Emmbossed | Sky Blue
FEMB-3.2 ACR | Food Grade | Flat | Non-Reinforced | 3.2 | N/A | 80 | 80 | -30° C to 60° | Smooth | Emmbossed | Sky Blue | ACR
FMB-3.2 ACR | Food Grade | Flat | Non-Reinforced | 3.2 | N/A | 80 | 80 | -30° C to 60° | Smooth | Smooth | Sky Blue | ACR
FEMB-3.5 IRT | Food Grade | Flat | Non-Reinforced | 3.5 | 1 | 40 | 40 | -30° C to 60° C | Roof Top | Emmbossed | Sky Blue
FMB-3.5 IRT | Food Grade | Flat | Non-Reinforced | 3.5 | 2.1 | 52.5 | 52.5 | -30° C to 60° C | Roof Top | Smooth | Sky Blue
FELW-4 ITR10 | Food Grade | Flat | Non-Reinforced | 4 | 0.7 | 25 | 25 | -40° C to 50° C | ITR10 | Emmbossed | Lt. Blue
FRLW-4 ITR10 | Food Grade | Flat | Reinforced | 4 | 3.4 | 30 | 30 | -40° C to 50° C | ITR10 | Reinforced | Lt. Blue
FEMB-4 IRT | Food Grade | Flat | Non-Reinforced | 4 | 1.2 | 55 | 55 | -30° C to 60° C | Roof Top | Emmbossed | Sky Blue
FEMB-4 | Food Grade | Flat | Non-Reinforced | 4 | 1.6 | 60 | 60 | -30° C to 60° C | Smooth | Emmbossed | Sky Blue
FEMW-4 | Food Grade | Flat | Non-Reinforced | 4 | 1.6 | 60 | 60 | -30° C to 60° C | Smooth | Emmbossed | Beig
FEW-4 | Food Grade | Flat | Non-Reinforced | 4 | 1.5 | 60 | 60 | -30° C to 60° C | Smooth | Emmbossed | White
FMB-4 | Food Grade | Flat | Non-Reinforced | 4 | 2.4 | 60 | 60 | -30° C to 60° C | Smooth | Smooth | Sky Blue
FMB-4 IRT | Food Grade | Flat | Non-Reinforced | 4 | 2.4 | 60 | 60 | -30° C to 60° C | Roof Top | Smooth | Sky Blue
FMB-4 LT | Food Grade | Flat | Non-Reinforced | 4 | 1.6 | 60 | 60 | -35°C to 40°C | Smooth | Smooth | Sky Blue | Low Temp Belt
FMW-4 | Food Grade | Flat | Non-Reinforced | 4 | 2.4 | 60 | 60 | -30° C to 60° C | Smooth | Smooth | Beig
FW-4 | Food Grade | Flat | Non-Reinforced | 4 | 2.28 | 60 | 60 | -30° C to 60° C | Smooth | Smooth | White
FEHW-4 | Food Grade | Flat | Non-Reinforced | 4 | 4 | 110 | 110 | -20° C to 75° C | Smooth | Emmbossed | White
FHB-4 | Food Grade | Flat | Non-Reinforced | 4 | 4 | 110 | 110 | -20° C to 75° C | Smooth | Smooth | Blue
FHW-4 | Food Grade | Flat | Non-Reinforced | 4 | 4 | 110 | 110 | -20° C to 75° C | Smooth | Smooth | White
FELB-4 IRT10 | Food Grade | Flat | Non-Reinforced | 4 | 0.6 | 25 | 25 | -40° C to 50° C | ITR10 | Emmbossed | Sky Blue
FEMB-5 ITO50 | Food Grade | Flat | Non-Reinforced | 5 | 1.48 | 70 | 70 | -30° C to 60° C | ITO50 | Emmbossed | Sky Blue
FEMW-5 | Food Grade | Flat | Non-Reinforced | 5 | 2.1 | 80 | 80 | -30° C to 60° C | Smooth | Emmbossed | Beig
FMB-5 | Food Grade | Flat | Non-Reinforced | 5 | 3 | 80 | 80 | -30° C to 60° C | Smooth | Smooth | Sky Blue
FMB-5 LT | Food Grade | Flat | Non-Reinforced | 5 | 2 | 80 | 80 | -35°C to 40°C | Smooth | Smooth | Sky Blue | Low Temp Belt
FMW-5 | Food Grade | Flat | Non-Reinforced | 5 | 3 | 80 | 80 | -30° C to 60° C | Smooth | Smooth | Beig
FHB-5 | Food Grade | Flat | Non-Reinforced | 5 | 5 | 150 | 150 | -20° C to 75° C | Smooth | Smooth | Blue
FHW-5 | Food Grade | Flat | Non-Reinforced | 5 | 5 | 150 | 150 | -20° C to 75° C | Smooth | Smooth | White
FMB-6 | Food Grade | Flat | Non-Reinforced | 6 | 3.6 | 90 | 90 | -30° C to 60° C | Smooth | Smooth | Sky Blue
FMB-6 LT | Food Grade | Flat | Non-Reinforced | 6 | 2.4 | 90 | 90 | -35°C to 40°C | Smooth | Smooth | Sky Blue | Low Temp Belt
FHB-6 | Food Grade | Flat | Non-Reinforced | 6 | 6 | 180 | 180 | -20° C to 75° C | Smooth | Smooth | Blue
FHW-6 | Food Grade | Flat | Non-Reinforced | 6 | 6 | 180 | 180 | -20° C to 75° C | Smooth | Smooth | White
FMB-7 | Food Grade | Flat | Non-Reinforced | 7 | 4.2 | 105 | 105 | -30° C to 60° C | Smooth | Smooth | Sky Blue
FMW-7 | Food Grade | Flat | Non-Reinforced | 7 | 4.2 | 105 | 105 | -30° C to 60° C | Smooth | Smooth | Beig
FMB-8 | Food Grade | Flat | Non-Reinforced | 8 | 4.8 | 120 | 120 | -30° C to 60° C | Smooth | Smooth | Sky Blue
FMW-8 | Food Grade | Flat | Non-Reinforced | 8 | 4.8 | 120 | 120 | -30° C to 60° C | Smooth | Smooth | Beig
Note on B1: Dwayne Milner: Food / GenCon
Note on C1: Dwayne Milner: Flat / SD / DD / Mini SD / Mini DD
Note on D1: Dwayne Milner: Non / R Type / ACR

## Flat GenCon Metric (hidden)
Product | Belt Grade | Drive Type | Reinforcment | Tthikness (mm) | PF 1% (kg/cm) | MPD (mm) | MPD (mm) | Temp Rage | Top Surface | Botom Surface | Color
FK-1.8 | Non-Food Grade | Flat | Non-Reinforced | 1.8 | 1.9 | 60 | 60 | -20° C to 75° C | Smooth | Smooth | Light Green
FEST-2 | Non-Food Grade | Flat | Non-Reinforced | 2 | 0.3 | 9 | 9 | -40° C to 55° C | Smooth | Embossed | Green
FEZ-2 | Non-Food Grade | Flat | Non-Reinforced | 2 | 0.8 | 30 | 30 | -30° C to 60° C | Smooth | Embossed | Dark Green
FRG-2 | Non-Food Grade | Flat | Reinforced | 2 | 6 | 27 | 27 | -30° C to 60° C | Smooth | Reinforced | Grey
FRGZ-2 | Non-Food Grade | Flat | Reinforced | 2 | 6 | 25 | 25 | -30° C to 60° C | Smooth | Reinforced | Dark Green
FRL-2 | Non-Food Grade | Flat | Reinforced | 2 | 5 | 10 | 10 | -40° C to 50° C | Smooth | Reinforced | Brown
FRPZ-2 | Non-Food Grade | Flat | Reinforced | 2 | 5.2 | 20 | 20 | -30° C to 50° C | Smooth | Reinforced | Dark Green
FZ-2 | Non-Food Grade | Flat | Non-Reinforced | 2 | 1.2 | 30 | 30 | -30° C to 60° C | Smooth | Smooth | Dark Green
FEZ-2.5 | Non-Food Grade | Flat | Non-Reinforced | 2.5 | 1 | 35 | 35 | -30° C to 60° C | Smooth | Embossed | Dark Green
FK-2.5 | Non-Food Grade | Flat | Non-Reinforced | 2.5 | 2.5 | 80 | 80 | -20° C to 75° C | Smooth | Smooth | Light Green
FL-2.5 | Non-Food Grade | Flat | Non-Reinforced | 2.5 | 0.3 | 17 | 17 | -40° C to 50° C | Smooth | Smooth | Brown
FRGZ-2.5 | Non-Food Grade | Flat | Reinforced | 2.5 | 6.5 | 32 | 32 | -30° C to 60° C | Smooth | Reinforced | Dark Green
FZ-2.5 | Non-Food Grade | Flat | Non-Reinforced | 2.5 | 1.5 | 35 | 35 | -30° C to 60° C | Smooth | Smooth | Dark Green
FEPZ-3 | Non-Food Grade | Flat | Non-Reinforced | 3 | 0.8 | 30 | 30 | -30° C to 50° C | Smooth | Embossed | Green
FEST-3 | Non-Food Grade | Flat | Non-Reinforced | 3 | 0.45 | 14 | 14 | -40° C to 55° C | Smooth | Embossed | Green
FK-3 | Non-Food Grade | Flat | Non-Reinforced | 3 | 3.2 | 88 | 88 | -20° C to 75° C | Smooth | Smooth | Light Green
FL-3 | Non-Food Grade | Flat | Non-Reinforced | 3 | 0.4 | 20 | 20 | -40° C to 50° C | Smooth | Smooth | Brown
FRG-3 | Non-Food Grade | Flat | Reinforced | 3 | 7 | 36 | 36 | -30° C to 60° C | Smooth | Reinforced | Grey
FRGZ-3 | Non-Food Grade | Flat | Reinforced | 3 | 7 | 36 | 36 | -30° C to 60° C | Smooth | Reinforced | Dark Green
FRL-3 | Non-Food Grade | Flat | Reinforced | 3 | 12 | 30 | 30 | -40° C to 50° C | Smooth | Reinforced | Brown
FRPZ-3 | Non-Food Grade | Flat | Reinforced | 3 | 5.6 | 30 | 30 | -30° C to 50° C | Smooth | Reinforced | Dark Green
FEZ-3.2 | Non-Food Grade | Flat | Non-Reinforced | 3.2 | 1.3 | 43 | 43 | -30° C to 60° C | Smooth | Embossed | Dark Green
FZ-3.2 | Non-Food Grade | Flat | Non-Reinforced | 3.2 | 2 | 43 | 43 | -30° C to 60° C | Smooth | Smooth | Dark Green
FRG ST-3.5 | Non-Food Grade | Flat | Reinforced | 3.5 | 6 | 40 | 40 | -30° C to 60° C | Smooth | Reinforced | Gray / ST Green
FEPZ-4 | Non-Food Grade | Flat | Non-Reinforced | 4 | 1.1 | 40 | 40 | -30° C to 50° C | Smooth | Embossed | Green
FEST-4 | Non-Food Grade | Flat | Non-Reinforced | 4 | 0.6 | 18 | 18 | -40° C to 55° C | Smooth | Embossed | Green
FEZ-4 | Non-Food Grade | Flat | Non-Reinforced | 4 | 1.6 | 60 | 60 | -30° C to 60° C | Smooth | Embossed | Dark Green
FK-4 | Non-Food Grade | Flat | Non-Reinforced | 4 | 4.2 | 105 | 105 | -20° C to 75° C | Smooth | Smooth | Light Green
FL-4 | Non-Food Grade | Flat | Non-Reinforced | 4 | 0.6 | 30 | 30 | -40° C to 50° C | Smooth | Smooth | Brown
FRG-4 | Non-Food Grade | Flat | Reinforced | 4 | 7.5 | 60 | 60 | -30° C to 60° C | Smooth | Reinforced | Grey
FRGZ-4 | Non-Food Grade | Flat | Reinforced | 4 | 7.5 | 50 | 50 | -30° C to 60° C | Smooth | Reinforced | Dark Green
FRL-4 ITR 10 | Non-Food Grade | Flat | Reinforced | 4 | 3.4 | 30 | 30 | -40° C to 50° C | ITR10 | Reinforced | Brown
FRPZ-4 | Non-Food Grade | Flat | Reinforced | 4 | 6 | 40 | 40 | -30° C to 50° C | Smooth | Reinforced | Dark Green
FZ-4 | Non-Food Grade | Flat | Non-Reinforced | 4 | 2.6 | 60 | 60 | -30° C to 60° C | Smooth | Smooth | Dark Green
FEST-5 | Non-Food Grade | Flat | Non-Reinforced | 5 | 0.75 | 22 | 22 | -40° C to 55° C | Smooth | Embossed | Green
FEZ-5 | Non-Food Grade | Flat | Non-Reinforced | 5 | 2.1 | 80 | 80 | -30° C to 60° C | Smooth | Embossed | Dark Green
FK-5 | Non-Food Grade | Flat | Non-Reinforced | 5 | 5 | 150 | 150 | -20° C to 75° C | Smooth | Smooth | Light Green
FL-5 | Non-Food Grade | Flat | Non-Reinforced | 5 | 0.7 | 35 | 35 | -40° C to 50° C | Smooth | Smooth | Brown
FRG ST-5 | Non-Food Grade | Flat | Reinforced | 5 | 7 | 60 | 60 | -30° C to 60° C | Smooth | Reinforced | Gray / ST Green
FRGZ-5 | Non-Food Grade | Flat | Reinforced | 5 | 9 | 65 | 65 | -30° C to 60° C | Smooth | Reinforced | Dark Green
FRL-5 | Non-Food Grade | Flat | Reinforced | 5 | 13 | 60 | 60 | -40° C to 50° C | Smooth | Reinforced | Brown
FZ-5 | Non-Food Grade | Flat | Non-Reinforced | 5 | 3.2 | 80 | 80 | -30° C to 60° C | Smooth | Smooth | Dark Green
FRLG-5.5 | Non-Food Grade | Flat | Reinforced | 5.5 | 13 | 70 | 70 | -40° C to 50° C | Smooth | Reinforced | Green
FRPZ-6 | Non-Food Grade | Flat | Reinforced | 6 | 6.8 | 80 | 80 | -30° C to 50° C | Smooth | Reinforced | Dark Green
FK-6.5 | Non-Food Grade | Flat | Non-Reinforced | 6.5 | 6.5 | 195 | 195 | -20° C to 75° C | Smooth | Smooth | Light Green
FL-8 | Non-Food Grade | Flat | Non-Reinforced | 8 | 1.2 | 60 | 60 | -40° C to 50° C | Smooth | Smooth | Brown
FRPZ-8 | Non-Food Grade | Flat | Reinforced | 8 | 7.6 | 100 | 100 | -30° C to 50° C | Smooth | Reinforced | Dark Green
Note on B1: Dwayne Milner: Food / GenCon
Note on C1: Dwayne Milner: Flat / SD / DD / Mini SD / Mini DD
Note on D1: Dwayne Milner: Non / R Type / ACR